## all traces
Ligand Name | CAS | SMILES | Sample ID | Ni conc [mM] | Well Row (0-indexed) | Well Column (0-indexed) | 0 | 30 | 60 | 90 | 120 | 150 | 180 | 210 | 240 | 270 | 300 | 330 | 360 | 390 | 420 | 450 | 480 | 510 | 540 | 570 | 600 | 630 | 660 | 690 | 720 | 750 | 780 | 810 | 840 | 870 | 900 | 930 | 960 | 990 | 1020 | 1050 | 1080 | 1110 | max h2 (umol)
1,2-Benzenedithiol | 17534-15-5 | [S-]c1ccccc1[S-] | L10 | 0.025 | 0 | 9 | -0.1954194 | -0.0551725 | 0.01547743 | 0.07079735 | 0.09110067 | 0.1261794 | 0.07162662 | 0.16244 | 0.1593345 | 0.08703183 | 0.1125637 | 0.1541621 | 0.06250081 | 0.093315 | 0.09206906 | 0.164578 | 0.0334577 | 0.1104143 | 0.1554926 | 0.07772193 | 0.1495015 | 0.08955582 | 0.09435075 | 0.001586767 | 0.1327156 | 0.1764586 | 0.14839 | 0.2235629 | 0.1532972 | 0.1593787 | 0.2672982 | 0.2322463 | 0.2542189 | 0.2683018 | 0.2436705 | 0.2484499 | 0.2814599 | 0.228601 | 0.2814599468
triphenylphosphine | 603-35-0 | c1ccc(cc1)P(c2ccccc2)c3ccccc3 | L11 | 0.025 | 0 | 10 | -0.1954194 | -0.1306405 | -0.1085848 | -0.01725468 | -0.06315662 | 0.01636185 | -0.06892943 | -0.01785553 | -0.03382695 | -0.0738549 | -0.1149113 | -0.06181663 | -0.1205517 | -0.09268339 | -0.03739583 | -0.1260166 | -0.1281406 | -0.1134136 | -0.1408805 | -0.09618096 | -0.04901183 | -0.1206729 | -0.1158083 | -0.1351262 | -0.09341583 | -0.1150104 | -0.06771271 | -0.07083185 | -0.06674208 | -0.06557393 | 0.05849344 | -0.004889745 | -0.03348775 | -0.05210148 | 0.008465472 | -0.009168089 | 0.054765 | 3.83848e-05 | 0.0584934401
1,2-bis(dicyclohexylphosphino)ethane | 23743-26-2 | C1CCC(CC1)P(CCP(C2CCCCC2)C3CCCCC3)C4CCCCC4 | L12 | 0.025 | 0 | 11 | -0.1954194 | -0.04647628 | 0.0175387 | 0.1147794 | 0.1315013 | 0.1823135 | 0.1871921 | 0.2538068 | 0.2150236 | 0.1533452 | 0.1908955 | 0.1933422 | 0.06260909 | 0.1349621 | 0.2046816 | 0.2093688 | 0.09127594 | 0.1780906 | 0.1471852 | 0.2326293 | 0.2971612 | 0.1599099 | 0.2514911 | 0.1880068 | 0.2458768 | 0.2446586 | 0.2164127 | 0.2330343 | 0.2332099 | 0.2994083 | 0.3905116 | 0.2698789 | 0.2817308 | 0.3733479 | 0.3262831 | 0.3060608 | 0.315394 | 0.3170262 | 0.3905116177
2-Mercaptonicotinic acid | 38521-46-9 | [O-]C(=O)c1cccnc1[S-] | L2 | 0.025 | 0 | 1 | -0.1954194 | -0.01976687 | 0.2658204 | 0.2868232 | 0.3782095 | 0.3595693 | 0.3615691 | 0.4299478 | 0.3754405 | 0.421529 | 0.4103498 | 0.4651868 | 0.3528598 | 0.5103021 | 0.4700588 | 0.5042528 | 0.4722917 | 0.5841649 | 0.6577776 | 0.6810458 | 0.8283236 | 0.8823876 | 0.9843961 | 1.035332 | 1.153736 | 1.326304 | 1.491548 | 1.677143 | 1.819383 | 1.974575 | 2.286667 | 2.415076 | 2.699777 | 2.932207 | 3.241801 | 3.465248 | 3.753974 | 4.068596 | 4.068596062
3-Aminopyridine-2(1H)-thione | 38240-21-0 | C1=CNC(=S)C(=C1)N | L3 | 0.025 | 0 | 2 | -0.1954194 | -0.1392839 | 0.03712736 | 0.07247036 | 0.0672016 | 0.1060455 | 0.1323017 | 0.1142732 | 0.1834249 | 0.1528688 | 0.1863463 | 0.234891 | 0.1924318 | 0.289861 | 0.3547731 | 0.3841866 | 0.394636 | 0.5183502 | 0.7053192 | 0.8627492 | 1.094057 | 1.241118 | 1.51534 | 1.690223 | 1.976404 | 2.367052 | 2.683272 | 3.103754 | 3.52955 | 3.927982 | 4.563381 | 5.013864 | 5.565616 | 6.171127 | 6.913282 | 7.53744 | 8.266589 | 9.021096 | 9.021096319
2-Mercapto-6-methylpyridine | 18368-57-5 | Cc1cccc(S)n1 | L4 | 0.025 | 0 | 3 | -0.1954194 | -0.02715464 | -0.004378143 | 0.05130333 | 0.01567351 | 0.0008376946 | 0.0308852 | 0.04978629 | 0.03134489 | -0.02405327 | 0.04922329 | 0.09295151 | -0.008218862 | 0.1099243 | 0.1952467 | 0.2723904 | 0.3254238 | 0.5097461 | 0.6406152 | 0.8058317 | 1.128928 | 1.193665 | 1.591755 | 1.772045 | 2.070733 | 2.396187 | 2.830683 | 3.235184 | 3.651054 | 4.041246 | 4.600444 | 5.106469 | 5.592967 | 6.145826 | 6.787368 | 7.238966 | 7.978657 | 8.495097 | 8.495096601
3-Bromo-6-mercaptopyridine | 56673-34-8 | C1=CC(=S)NC=C1Br | L5 | 0.025 | 0 | 4 | -0.1954194 | -0.09023364 | -0.166809 | -0.130592 | -0.1306182 | -0.1738295 | -0.1372101 | -0.1160284 | -0.08294275 | -0.2175165 | -0.09320524 | -0.06507303 | -0.135258 | -0.05918216 | -0.009688318 | 0.08893576 | 0.1269973 | 0.2782977 | 0.4196717 | 0.5516315 | 0.7314324 | 0.8981201 | 1.165845 | 1.356369 | 1.688041 | 1.97212 | 2.354763 | 2.715154 | 3.027174 | 3.526215 | 4.007917 | 4.395415 | 4.8579 | 5.318898 | 5.835322 | 6.3622 | 6.960343 | 7.491785 | 7.49178545
6-Mercaptonicotinonitrile | 27885-58-1 | C1=CC(=S)NC=C1C#N | L6 | 0.025 | 0 | 5 | -0.1954194 | -0.0861623 | -0.07154681 | -0.1011178 | -0.0480991 | -0.06857461 | -0.1163137 | -0.09086778 | -0.04697477 | -0.1499998 | -0.05287172 | 0.01051553 | -0.02012486 | 0.08524736 | 0.1259315 | 0.242765 | 0.2858455 | 0.4717394 | 0.6350773 | 0.7442816 | 1.021395 | 1.252891 | 1.473384 | 1.760963 | 2.097331 | 2.455813 | 2.768487 | 3.271166 | 3.700789 | 4.137825 | 4.678774 | 5.134172 | 5.681852 | 6.232149 | 6.811899 | 7.343442 | 8.064902 | 8.625834 | 8.625833841
3-Bromopyridine-2(1H)-thione | 65938-86-5 | C1=CNC(=S)C(=C1)Br | L7 | 0.025 | 0 | 6 | -0.1954194 | -0.06091542 | -0.02762262 | -0.01966354 | -0.1130215 | -0.05063543 | -0.1091365 | -0.05176086 | 0.03609779 | -0.1306417 | -0.06828943 | 0.03551306 | -0.1092081 | 0.08236716 | 0.09153952 | 0.1917408 | 0.1658147 | 0.3950157 | 0.4920207 | 0.6584901 | 0.9348325 | 1.06232 | 1.356313 | 1.599152 | 1.933352 | 2.259372 | 2.655483 | 3.117684 | 3.472272 | 4.005294 | 4.479468 | 4.943097 | 5.482685 | 6.048873 | 6.63442 | 7.072885 | 7.755605 | 8.441736 | 8.441736081
5-Chloropyridine-2-thiol | 40771-41-3 | C1=CC(=S)NC=C1Cl | L8 | 0.025 | 0 | 7 | -0.1954194 | -0.02980431 | -0.08757482 | -0.05960163 | -0.06895689 | -0.06277815 | -0.05594305 | 0.02198081 | -0.0139921 | -0.07017745 | 0.002870591 | 0.06205238 | -0.04841708 | 0.1086727 | 0.1234295 | 0.220093 | 0.275203 | 0.4034982 | 0.5264879 | 0.7215023 | 1.021142 | 1.162238 | 1.414534 | 1.737089 | 2.058253 | 2.408053 | 2.854751 | 3.343548 | 3.664751 | 4.171958 | 4.712961 | 5.264138 | 5.863843 | 6.476775 | 7.031581 | 7.71062 | 8.435817 | 9.102657 | 9.102657352
8-Mercaptoquinoline Hydrochloride | 34006-16-1 | [H+].[Cl-].Sc1cccc2cccnc12 | L9 | 0.025 | 0 | 8 | -0.1954194 | -0.06573103 | -0.0233719 | 0.0544203 | 0.009704563 | 0.06257305 | 0.03717758 | 0.08544125 | 0.1150907 | 0.01692274 | 0.05064772 | 0.06359313 | -0.006424648 | 0.03233373 | 0.02378804 | 0.02281722 | -0.02838792 | -0.04414123 | 0.04888113 | 0.02774053 | 0.1115655 | 0.01461241 | 0.09912147 | 0.06088905 | 0.0384245 | 0.05132928 | 0.06282351 | 0.1516303 | 0.1311643 | 0.1493782 | 0.2055018 | 0.2121832 | 0.1016366 | 0.1795352 | 0.2198912 | 0.2209956 | 0.2112237 | 0.2092069 | 0.220995619
4,4&#39;-methylene bis(N,N-dimethylaniline) | 101-61-1 | CN(C)c1ccc(Cc2ccc(cc2)N(C)C)cc1 | L13 | 0.025 | 0 | 1 | -0.1954194 | -0.01406257 | 0.03376321 | 0.2197363 | 0.1072066 | 0.09773809 | 0.1864201 | 0.2708779 | 0.2635827 | 0.2455261 | 0.2062266 | 0.3263145 | 0.265464 | 0.2931171 | 0.2626684 | 0.3274158 | 0.374765 | 0.465883 | 0.466209 | 0.5537979 | 0.5549118 | 0.6056883 | 0.7048868 | 0.7620735 | 0.900554 | 1.013345 | 1.108474 | 1.320373 | 1.429007 | 1.546225 | 1.793301 | 1.937223 | 2.260486 | 2.513943 | 2.785677 | 3.019319 | 3.233984 | 3.472325 | 3.472325107
tetramethyldiaminomethane | 51-80-9 | CN(C)CN(C)C | L14 | 0.025 | 0 | 2 | -0.1954194 | 0.09485315 | 0.0546367 | 0.09080874 | -0.008096326 | 0.05158112 | 0.07708119 | 0.1536658 | 0.141796 | 0.175474 | 0.1342263 | 0.1774414 | 0.1633971 | 0.1729596 | 0.1838744 | 0.2718107 | 0.3127632 | 0.4197097 | 0.4663131 | 0.5838474 | 0.6569688 | 0.7354951 | 0.8167223 | 1.061199 | 1.139755 | 1.342392 | 1.621316 | 1.809097 | 1.903404 | 2.153769 | 2.365099 | 2.628339 | 2.910582 | 3.175996 | 3.386012 | 3.705479 | 3.988455 | 4.25484 | 4.254840331
N,N-dimethyl-p-toluidine | 99-97-8 | CN(C)c1ccc(C)cc1 | L15 | 0.025 | 0 | 3 | -0.1954194 | 0.03771237 | 0.06730489 | 0.05480291 | 0.01712102 | 0.04313175 | 0.0565518 | 0.08868882 | 0.105281 | 0.05056833 | 0.0865649 | 0.1198817 | 0.1356219 | 0.06526112 | 0.08717367 | 0.117494 | 0.1684791 | 0.1871918 | 0.1521892 | 0.2603751 | 0.2719292 | 0.3317174 | 0.262616 | 0.3819603 | 0.4124082 | 0.4128831 | 0.5966888 | 0.6198177 | 0.602348 | 0.6984884 | 0.7728241 | 0.9282391 | 0.9986752 | 1.094951 | 1.186707 | 1.355133 | 1.427216 | 1.499661 | 1.499660539
diphenylamine | 122-39-4 | N(c1ccccc1)c2ccccc2 | L16 | 0.025 | 0 | 4 | -0.1954194 | 0.02692065 | 0.1861692 | 0.1635446 | 0.07729571 | 0.2122675 | 0.2458701 | 0.2194819 | 0.3496242 | 0.3450506 | 0.5822283 | 0.6954841 | 0.9429331 | 1.135437 | 1.617182 | 1.989124 | 2.473124 | 2.952157 | 3.383776 | 3.878089 | 4.377813 | 4.821214 | 5.215994 | 5.544041 | 6.174288 | 6.671894 | 7.230212 | 7.607489 | 8.065845 | 8.656849 | 9.013039 | 9.543258 | 10.28021 | 10.69352 | 11.32016 | 11.85575 | 12.46467 | 13.08568 | 13.08568135
benzimidazole | 51-17-2 | [nH]1cnc2ccccc12 | L17 | 0.025 | 0 | 5 | -0.1954194 | -0.02885128 | 0.02671946 | 0.09618804 | -0.0289491 | 0.05716615 | 0.1076785 | 0.0565704 | 0.04977201 | 0.0715278 | 0.121264 | 0.08484926 | 0.08332267 | 0.113544 | 0.1271881 | 0.1361036 | 0.1562724 | 0.1446589 | 0.1357685 | 0.1500907 | 0.1483499 | 0.1270134 | 0.07094344 | 0.1282984 | 0.1259135 | 0.1743504 | 0.2235253 | 0.1869668 | 0.1229837 | 0.159532 | 0.1737393 | 0.1414893 | 0.224696 | 0.1718717 | 0.2471808 | 0.1622357 | 0.2058362 | 0.1632584 | 0.2471808105
diisobutylamine | 110-96-3 | CC[C@H](C)[NH2+][C@H](C)CC | L18 | 0.025 | 0 | 6 | -0.1954194 | -0.06650653 | -0.02538101 | 0.06248539 | -0.05335801 | -0.01125249 | 0.04236729 | 0.03752707 | 0.0576304 | 0.05378627 | 0.06633036 | 0.1160466 | 0.1846194 | 0.06615855 | 0.1143734 | 0.1773009 | 0.2556927 | 0.2033019 | 0.1930236 | 0.2154014 | 0.2807652 | 0.3437662 | 0.2672877 | 0.3830628 | 0.4057752 | 0.4248762 | 0.4997251 | 0.5716478 | 0.4940498 | 0.6299334 | 0.6313697 | 0.6771374 | 0.7569998 | 0.791999 | 0.8644271 | 0.9039204 | 0.908157 | 0.9395425 | 0.9395424811
catechol | 120-80-9 | Oc1ccccc1O | L19 | 0.025 | 0 | 7 | -0.1954194 | -0.05785328 | -0.04268349 | -0.08429105 | -0.1653726 | -0.05942066 | -0.04387441 | -0.09388737 | -0.09992783 | -0.1314414 | -0.07518171 | -0.1184845 | -0.06939769 | -0.1217612 | -0.1026537 | -0.1134583 | -0.1255434 | -0.140838 | -0.09943035 | -0.112896 | -0.1146403 | -0.1249588 | -0.2264393 | -0.1809015 | -0.1674009 | -0.194432 | -0.07725232 | -0.1365544 | -0.1881545 | -0.1857691 | -0.2132452 | -0.1621037 | -0.1441444 | -0.1760938 | -0.1438436 | -0.1465908 | -0.1908473 | -0.1342165 | -0.04268348643
4 methoxy phenol | 150-76-5 | COc1ccc(O)cc1 | L20 | 0.025 | 0 | 8 | -0.1954194 | 0.02587659 | 0.1259066 | 0.1627209 | 0.06876104 | 0.1639399 | 0.2247839 | 0.1392084 | 0.2760793 | 0.2605647 | 0.4508981 | 0.5356157 | 0.7157509 | 0.8261526 | 1.029999 | 1.328119 | 1.609852 | 1.827195 | 2.081116 | 2.305274 | 2.692077 | 2.956065 | 3.12074 | 3.514113 | 3.798729 | 4.047875 | 4.493428 | 4.682297 | 4.860505 | 5.22783 | 5.500318 | 5.927312 | 6.156486 | 6.480005 | 6.956644 | 7.088969 | 7.47235 | 7.869669 | 7.869668621
4-fluoro-2-nitrophenol | 394-33-2 | Oc1ccc(F)cc1[N+]([O-])=O | L21 | 0.025 | 0 | 9 | -0.1954194 | -0.05725986 | -0.005341524 | -0.02205691 | -0.1159599 | -0.0151019 | -0.02053185 | -0.0008847316 | 0.008593755 | -0.02177281 | -0.01125705 | 0.01685387 | 0.02218152 | -0.01609275 | 0.01500905 | 0.0159391 | 0.01436921 | 0.05967189 | -0.006233091 | -0.01136819 | -0.02524459 | -0.04025188 | -0.1353484 | -0.00824518 | -0.04618298 | -0.06774305 | 0.009169442 | -0.05018006 | -0.0751374 | 0.01138717 | -0.09363889 | -0.06958924 | -0.06579663 | -0.04901391 | -0.1262728 | -0.06870512 | -0.09968233 | -0.1098089 | 0.05967188578
2-amino-4-(trifluoromethyl)benzenethiolhydrochloride | 4274-38-8 | [H+].[Cl-].Nc1cc(ccc1S)C(F)(F)F | L22 | 0.025 | 0 | 10 | -0.1954194 | 0.08200346 | 0.1949332 | 0.2265535 | 0.1912613 | 0.1891995 | 0.218377 | 0.2189981 | 0.1546574 | 0.1947738 | 0.1726933 | 0.1938138 | 0.2502967 | 0.1268258 | 0.1550011 | 0.1384751 | 0.1894978 | 0.1687083 | 0.1623712 | 0.1416177 | 0.2035966 | 0.1731021 | 0.06192601 | 0.1607624 | 0.2262608 | 0.1595615 | 0.2435866 | 0.1727608 | 0.1423843 | 0.1726335 | 0.1638093 | 0.1818805 | 0.1235264 | 0.1289306 | 0.09079775 | 0.1382688 | 0.1333927 | 0.06432151 | 0.2502967369
triphenylmethane thiol | 3695-77-0 | SC(c1ccccc1)(c2ccccc2)c3ccccc3 | L23 | 0.025 | 0 | 11 | -0.1954194 | 0.03532668 | 0.08599931 | 0.01694098 | 0.01896133 | 0.08653344 | 0.0860905 | 0.0109607 | 0.09070048 | 0.03365743 | 0.09929601 | 0.1303866 | 0.1092906 | 0.07208087 | 0.03134241 | 0.02458636 | 0.09232226 | 0.0673988 | 0.02623817 | 0.005791169 | 0.03471713 | -0.04771475 | -0.1017856 | -0.04370986 | -0.09936596 | -0.1427463 | 0.008889173 | -0.08919864 | -0.1046568 | -0.0945424 | -0.1214343 | -0.03440211 | -0.1086823 | -0.1030764 | -0.08070731 | -0.1092689 | -0.08324051 | -0.1369125 | 0.1303865536
aniline | 62-53-3 | Nc1ccccc1 | L24 | 0.025 | 0 | 1 | -0.1954194 | -0.06690693 | -0.06781516 | 0.001434727 | -0.03849829 | 0.1248506 | 0.08458344 | 0.1170905 | 0.1260467 | 0.1197411 | 0.2048746 | 0.05475043 | 0.07348485 | 0.1275807 | 0.08838296 | 0.2073127 | 0.3128577 | 0.3140336 | 0.3935516 | 0.3565005 | 0.4080235 | 0.3967645 | 0.4388877 | 0.5668734 | 0.5858537 | 0.585067 | 0.6945944 | 0.7167678 | 0.713635 | 0.703877 | 0.983497 | 0.9329884 | 1.077602 | 1.250201 | 1.18083 | 1.32249 | 1.391077 | 1.589887 | 1.589887068
2 amino benzethiol | 137-7-5 | Nc1ccccc1S | L25 | 0.025 | 0 | 2 | -0.1954194 | -0.1356585 | -0.1058864 | 0.007827279 | -0.007507803 | 0.1199531 | 0.1317669 | 0.1355533 | 0.06679639 | 0.1131439 | 0.1245184 | 0.0508037 | 0.09104341 | 0.06762045 | 0.04774112 | 0.1139577 | 0.08246211 | 0.1687101 | 0.1357194 | 0.1519788 | 0.2128941 | 0.1404591 | 0.2261651 | 0.3409044 | 0.3088744 | 0.3333792 | 0.39764 | 0.4458151 | 0.4605048 | 0.4254291 | 0.6035543 | 0.6406133 | 0.8187529 | 0.9944899 | 1.015733 | 1.187283 | 1.244403 | 1.413911 | 1.413911106
o-phenylene diamine | 95-54-5 | Nc1ccccc1N | L26 | 0.025 | 0 | 3 | -0.1954194 | -0.1161285 | -0.04772269 | -0.003537848 | 0.001508767 | 0.1147472 | 0.05912012 | 0.101058 | 0.06860584 | 0.06348887 | 0.1247782 | 0.01363827 | 0.03209562 | 0.03243918 | -0.03159953 | 0.1067637 | 0.06086353 | 0.09846374 | 0.07219712 | 0.1507466 | 0.1240314 | 0.09364475 | 0.07603881 | 0.1431756 | 0.1271901 | 0.1505689 | 0.1816915 | 0.1882755 | 0.1759268 | 0.1508173 | 0.2931261 | 0.1992623 | 0.3246106 | 0.3778275 | 0.4134318 | 0.4764121 | 0.5200313 | 0.5333105 | 0.5333104897
2-bromoethylamine hydrobromide | 2576-47-8 | [H+].[Br-].NCCBr | L27 | 0.025 | 0 | 4 | -0.1954194 | -0.04819392 | -0.0008935919 | 0.06632045 | 0.05019712 | 0.1749682 | 0.1165345 | 0.1821847 | 0.1359724 | 0.1577539 | 0.1830503 | 0.1116102 | 0.1576923 | 0.1739273 | 0.1406208 | 0.2145493 | 0.2241554 | 0.3147896 | 0.2962579 | 0.2875201 | 0.3814625 | 0.3309874 | 0.2607103 | 0.3914724 | 0.4275609 | 0.4579125 | 0.5417992 | 0.5957218 | 0.5640081 | 0.5853199 | 0.7226823 | 0.7621829 | 0.8193914 | 0.9632324 | 1.074161 | 1.190803 | 1.22125 | 1.360189 | 1.360189334
3 methoxypropylamine | 5332-73-0 | COCCCN | L28 | 0.025 | 0 | 5 | -0.1954194 | -0.07695185 | -0.06141723 | -0.07903354 | -0.04996253 | 0.06943211 | 0.02188054 | -0.004220908 | -0.01850749 | 0.04128288 | 0.07338884 | 0.04026111 | 0.06951803 | 0.03604317 | 0.05145834 | 0.120341 | 0.2334174 | 0.3017113 | 0.3506922 | 0.3084923 | 0.4342994 | 0.4632362 | 0.4973235 | 0.6119119 | 0.7078677 | 0.7911726 | 0.8995341 | 0.951467 | 1.079393 | 1.12419 | 1.278984 | 1.424488 | 1.61946 | 1.785099 | 1.993294 | 2.208486 | 2.253575 | 2.421842 | 2.42184174
ethanolamine | 141-43-5 | NCCO | L29 | 0.025 | 0 | 6 | -0.1954194 | 0.006163868 | 0.05922837 | 0.05133523 | 0.009551376 | 0.1198161 | 0.1351575 | 0.1373429 | 0.0769691 | 0.1233015 | 0.160277 | 0.08749317 | 0.1110047 | 0.112516 | 0.08381341 | 0.1943322 | 0.2361984 | 0.275019 | 0.3024263 | 0.3241841 | 0.3754738 | 0.391166 | 0.3911087 | 0.4877676 | 0.4745484 | 0.6375854 | 0.7074127 | 0.7928078 | 0.7913464 | 0.8517501 | 1.016082 | 1.118057 | 1.287143 | 1.420394 | 1.607796 | 1.732931 | 1.807725 | 1.949179 | 1.949178898
pyridine | 110-86-1 | c1ccncc1 | L30 | 0.025 | 0 | 7 | -0.1954194 | -0.009622825 | 0.01072829 | 0.1142181 | 0.0668707 | 0.160826 | 0.09995049 | 0.1452474 | 0.1016567 | 0.09499362 | 0.1705695 | 0.202303 | 0.07014531 | 0.1020675 | 0.07351128 | 0.129991 | 0.2336302 | 0.2352659 | 0.3392146 | 0.2742414 | 0.3176363 | 0.306593 | 0.3419791 | 0.4499938 | 0.4880267 | 0.5272544 | 0.6520598 | 0.7392351 | 0.7921682 | 0.7773919 | 0.9655664 | 0.9779158 | 1.208517 | 1.278866 | 1.438886 | 1.562945 | 1.719415 | 1.817825 | 1.817824639
2,6 diphenyl pyridine | 3558-69-8 | c1ccc(cc1)c2cccc(n2)c3ccccc3 | L31 | 0.025 | 0 | 8 | -0.1954194 | -0.06720371 | -0.00902895 | -0.02380589 | 0.01444165 | 0.1280361 | 0.09895387 | 0.1125764 | 0.1001592 | -0.004190856 | 0.09635019 | -0.000791914 | 0.03935436 | 0.08700837 | 0.04794905 | 0.2024068 | 0.2342715 | 0.1935593 | 0.2468619 | 0.2633434 | 0.3170642 | 0.3283699 | 0.400056 | 0.502782 | 0.4889951 | 0.5170646 | 0.6253882 | 0.6511644 | 0.7477281 | 0.7777902 | 0.9845268 | 1.06203 | 1.167843 | 1.310102 | 1.499742 | 1.644503 | 1.686307 | 1.838881 | 1.838881473
2,6-difluoropyridine | 1513-65-1 | Fc1cccc(F)n1 | L32 | 0.025 | 0 | 9 | -0.1954194 | -0.09051385 | -0.04893175 | -0.06110117 | -0.1073959 | 0.05111641 | -0.0103207 | 0.01747249 | -0.0946603 | -0.04518768 | 0.01067322 | -0.007282201 | 0.005335559 | 0.04232165 | -0.02793663 | 0.0980436 | 0.1232291 | 0.1443566 | 0.1683871 | 0.2197865 | 0.2834392 | 0.2362001 | 0.3160058 | 0.366235 | 0.4766246 | 0.5720354 | 0.6338297 | 0.731838 | 0.7975327 | 0.7647982 | 0.9764133 | 1.051069 | 1.25135 | 1.407587 | 1.565621 | 1.686497 | 1.781437 | 1.922825 | 1.922824847
piperidine | 110-89-4 | C1CCNCC1 | L33 | 0.025 | 0 | 10 | -0.1954194 | -0.04135151 | -0.01104645 | -0.02435079 | 0.01597343 | 0.1443435 | 0.0002152884 | 0.0775851 | 0.1113929 | 0.1373945 | 0.1421891 | 0.1127215 | 0.1073638 | 0.1664003 | 0.1216068 | 0.2574858 | 0.2405472 | 0.301346 | 0.3603451 | 0.3113233 | 0.4287358 | 0.421263 | 0.3739403 | 0.6271581 | 0.6460652 | 0.6579974 | 0.7027449 | 0.8447363 | 0.8101394 | 0.794882 | 0.9629184 | 1.008066 | 1.184884 | 1.309921 | 1.357216 | 1.565734 | 1.576497 | 1.757297 | 1.757296615
4-hydroxy-2,2,6,6-tetramethylpiperidine | 2403-88-5 | CC1(C)CC(O)CC(C)(C)N1 | L34 | 0.025 | 0 | 11 | -0.1954194 | -0.08332383 | 0.02268477 | 0.09802107 | 0.1710383 | 0.1708707 | 0.08886696 | 0.2584194 | 0.1055151 | 0.2136267 | 0.3151511 | 0.2927434 | 0.3351674 | 0.3871016 | 0.3491827 | 0.5051568 | 0.5823576 | 0.7460458 | 0.7576783 | 0.8332769 | 0.9583526 | 0.9893756 | 1.10013 | 1.325631 | 1.306489 | 1.499445 | 1.625728 | 1.785761 | 1.902772 | 1.859516 | 2.128166 | 2.265984 | 2.458428 | 2.578312 | 2.703735 | 2.942632 | 3.071292 | 3.228708 | 3.228707782
Ethyl piperidine-3-carboxylate | 5006-62-2 | CCOC(=O)C1CCCNC1 | L35 | 0.025 | 0 | 1 | -0.1954194 | 0.06529377 | 0.2454264 | 0.2789553 | 0.2457023 | 0.2562079 | 0.236996 | 0.1731782 | 0.2943423 | 0.288244 | 0.2649624 | 0.3033663 | 0.3137265 | 0.3075228 | 0.2283503 | 0.2488053 | 0.2553913 | 0.2922032 | 0.2903826 | 0.2962455 | 0.3049658 | 0.3127682 | 0.3713248 | 0.4133063 | 0.3483585 | 0.3758872 | 0.4116035 | 0.3608572 | 0.3514117 | 0.3889734 | 0.3749166 | 0.3518897 | 0.3697423 | 0.3235497 | 0.3671641 | 0.279128 | 0.3419233 | 0.3538818 | 0.4133063471
2,2′-Bipyridyl | 366-18-7 | c1ccc(nc1)c2ccccn2 | L36 | 0.025 | 0 | 2 | -0.1954194 | 0.1298596 | 0.3014842 | 0.3490485 | 0.3367314 | 0.335188 | 0.2716423 | 0.2941685 | 0.3372737 | 0.3399842 | 0.3432613 | 0.3393665 | 0.3277864 | 0.3691295 | 0.3478877 | 0.3761005 | 0.2604859 | 0.3759039 | 0.3795327 | 0.3578901 | 0.3642672 | 0.3617107 | 0.2927154 | 0.3901935 | 0.395361 | 0.3233065 | 0.3900994 | 0.4490683 | 0.4521525 | 0.382543 | 0.4053991 | 0.3640744 | 0.3626992 | 0.2971003 | 0.3731164 | 0.2941118 | 0.3548834 | 0.3097049 | 0.4521524819
1,10-phenanthroline, anhyd | 66-71-7 | c1cnc2c(c1)ccc3cccnc23 | L37 | 0.025 | 0 | 3 | -0.1954194 | 0.04075514 | 0.1154164 | 0.2280243 | 0.2201044 | 0.2207433 | 0.1876932 | 0.1869405 | 0.2022684 | 0.2249154 | 0.2710462 | 0.2239648 | 0.2463363 | 0.2127705 | 0.2174902 | 0.2436026 | 0.2310938 | 0.2340411 | 0.3085972 | 0.2855592 | 0.2524244 | 0.3287529 | 0.2667108 | 0.295781 | 0.3366139 | 0.2853007 | 0.3331951 | 0.3193629 | 0.2779818 | 0.2667706 | 0.2560408 | 0.2129838 | 0.2536852 | 0.1770171 | 0.2015594 | 0.1804399 | 0.2097461 | 0.1735454 | 0.3366138787
bathophenanthroline | 1662-01-7 | c1ccc(cc1)c2ccnc3c2ccc4c(ccnc34)c5ccccc5 | L38 | 0.025 | 0 | 4 | -0.1954194 | 0.05465207 | 0.02622043 | -0.007878637 | -0.02281394 | 0.02412972 | -0.06310866 | -0.03577324 | 0.03268626 | 0.06601071 | -0.0427876 | -0.0592456 | 0.01634792 | -0.007012303 | 0.05536641 | -0.01694402 | -0.1022738 | -0.003465058 | 0.0366839 | 0.03883706 | 0.04498422 | 0.07553924 | 0.09187809 | 0.04035864 | -0.009179596 | -0.008912894 | 0.1085952 | 0.0477282 | 0.03132411 | 0.02337945 | 0.02154757 | -0.0494412 | 0.035573 | -0.0429271 | -0.01149351 | -0.007551589 | -0.05407074 | -0.08223068 | 0.1085951519
tertbutylcyanoacetate | 1116-98-9 | CC(C)(C)OC(=O)CC#N | L39 | 0.025 | 0 | 5 | -0.1954194 | -0.02451463 | 0.04949533 | 0.1620493 | 0.06843247 | 0.1847735 | 0.05638966 | 0.0492402 | 0.1717169 | 0.106128 | 0.07732652 | 0.1386991 | 0.1756916 | 0.1510407 | 0.1049839 | 0.1115924 | 0.0715201 | 0.0620698 | 0.1328597 | 0.07905416 | 0.1322056 | 0.2425664 | 0.1970366 | 0.1152995 | 0.1282256 | 0.1185207 | 0.1434717 | 0.1469127 | 0.1345296 | 0.09276065 | 0.1459465 | 0.05363314 | 0.1424655 | 0.1126193 | 0.1165526 | 0.06190813 | 0.1273633 | 0.1091628 | 0.2425664454
4-Cyanobenzoyl chloride | 6068-72-0 | ClC(=O)c1ccc(cc1)C#N | L40 | 0.025 | 0 | 6 | -0.1954194 | 0.09953146 | 0.2128821 | 0.2854762 | 0.2232988 | 0.2590365 | 0.1493248 | 0.1907489 | 0.2615042 | 0.3205152 | 0.201505 | 0.2089512 | 0.279417 | 0.1954576 | 0.2257933 | 0.1650191 | 0.1791551 | 0.1640306 | 0.2737917 | 0.2112145 | 0.2347851 | 0.2464523 | 0.3045111 | 0.2594807 | 0.2591847 | 0.2156612 | 0.2655128 | 0.2350007 | 0.2671043 | 0.2349269 | 0.2681822 | 0.1791397 | 0.256564 | 0.2117586 | 0.2566819 | 0.2177367 | 0.2196855 | 0.2187469 | 0.3205151572
7,7,8,8-tetracyanoquinodimethane | 1518-16-7 | N#CC(C#N)=C1C=CC(C=C1)=C(C#N)C#N | L41 | 0.025 | 0 | 7 | -0.1954194 | -0.1443661 | -0.09715494 | 0.08567648 | -0.03170294 | -0.01914862 | -0.08966765 | -0.04583457 | 0.04670226 | 0.01489341 | -0.03204789 | -0.04241425 | 0.01042777 | 0.005556527 | -0.0157832 | -0.07493827 | -0.05177768 | -0.08310254 | 0.02442923 | -0.03187987 | -0.007721132 | -0.05745861 | -0.001689689 | 0.03705182 | 0.06625649 | 6.43015e-05 | 0.0371952 | 0.05627302 | 0.02785752 | -0.07123931 | 0.007258147 | -0.07931529 | -0.0416032 | -0.03749698 | -0.1106914 | -0.05092205 | -0.03214674 | -0.07261539 | 0.08567647985
acetylacetone | 123-54-6 | CC(=O)CC(C)=O | L42 | 0.025 | 0 | 8 | -0.1954194 | 0.1288015 | 0.2655579 | 0.1340144 | 0.1490005 | 0.1193244 | 0.0598593 | 0.04719882 | 0.08128546 | 0.1359803 | 0.07645001 | 0.07587852 | 0.1158229 | 0.06523352 | 0.03673771 | 0.0376728 | 0.008704079 | 0.04767837 | 0.1305377 | 0.06753737 | 0.1463271 | 0.08382536 | 0.1880809 | 0.1916555 | 0.1523743 | 0.1261101 | 0.1975045 | 0.1649305 | 0.1079863 | 0.1330858 | 0.150066 | 0.1081705 | 0.1716929 | 0.1730999 | 0.1763123 | 0.09853823 | 0.1441088 | 0.161713 | 0.2655579482
1,3,5 benzene tricarboxylic acid | 554-95-0 | OC(=O)c1cc(cc(c1)C(O)=O)C(O)=O | L43 | 0.025 | 0 | 9 | -0.1954194 | -0.02132449 | 0.1206035 | 0.1853649 | 0.1305991 | 0.1690871 | 0.07302535 | 0.05864514 | 0.1171648 | 0.06670004 | 0.07683646 | 0.1330686 | 0.1296873 | 0.1334829 | 0.04446163 | 0.0536136 | 0.04994256 | 0.04678313 | 0.1317079 | 0.06234184 | 0.08760078 | 0.1560282 | 0.1825672 | 0.1124457 | 0.1389947 | 0.04421932 | 0.1325886 | 0.161362 | 0.1158923 | 0.09261812 | 0.09321229 | 0.03761517 | 0.1902029 | 0.1619432 | 0.1697983 | 0.05103118 | 0.1760649 | 0.1690004 | 0.1902029368
cyclohexanecarboxylic acid | 98-89-5 | OC(=O)C1CCCCC1 | L44 | 0.025 | 0 | 10 | -0.1954194 | -0.1351268 | -0.03036023 | 0.08818311 | 0.07544977 | 0.03772248 | -0.02775064 | -0.04141895 | 0.1056954 | -0.01317302 | 0.001188576 | -0.07053842 | -0.01522579 | 0.007358064 | -0.02437286 | -0.0852312 | -0.0312739 | -0.02680902 | 0.06596795 | 0.02456275 | -0.03840976 | 0.001942064 | 0.08617163 | 0.03676071 | 0.02817254 | -0.003193937 | 0.03102126 | 0.05907314 | 0.08065499 | 0.06649066 | 0.02210313 | -0.01363409 | 0.07899697 | 0.02415883 | 0.06953184 | -0.03245782 | 0.003052135 | 0.03097811 | 0.105695352
tricyclohexylphosphine | 2622-14-2 | C1CCC(CC1)P(C2CCCCC2)C3CCCCC3 | L45 | 0.025 | 0 | 11 | -0.1954194 | 0.1284285 | 0.2458381 | 0.3214972 | 0.3396148 | 0.255871 | 0.2352409 | 0.2580158 | 0.3714747 | 0.333323 | 0.2270669 | 0.2373496 | 0.3126388 | 0.2657665 | 0.254885 | 0.1890742 | 0.2328292 | 0.2331258 | 0.3466921 | 0.2531389 | 0.2578116 | 0.2593773 | 0.3779914 | 0.2081762 | 0.3474407 | 0.2379188 | 0.3712586 | 0.3417595 | 0.3055733 | 0.3197506 | 0.3166673 | 0.2477005 | 0.3696512 | 0.3258064 | 0.3176149 | 0.27441 | 0.3248361 | 0.2557034 | 0.3779913751
8-quinolinol | 148-24-3 | Oc1cccc2cccnc12 | L46 | 0.025 | 0 | 1 | -0.1954194 | -0.04742362 | 0.07550629 | 0.05528284 | 0.1569793 | 0.2117626 | 0.1923038 | 0.1816779 | 0.1615996 | 0.1056454 | 0.1685459 | 0.1579485 | 0.09338401 | 0.08848641 | 0.1797673 | 0.0798978 | 0.1228385 | 0.07091613 | 0.1397832 | 0.09963469 | 0.1444107 | 0.06263456 | 0.122403 | 0.0727657 | 0.1311539 | 0.07576822 | 0.1148917 | 0.1090196 | 0.03746385 | 0.1138813 | 0.1874455 | 0.2492038 | 0.1430912 | 0.2233184 | 0.2275249 | 0.2021149 | 0.2050879 | 0.1802694 | 0.2492038193
8-mercaptoquinoline hydrochloride | 34006-16-1 | Cl[H].Sc1cccc2cccnc12 | L47 | 0.025 | 0 | 2 | -0.1954194 | 0.1513347 | 0.1747647 | 0.2066415 | 0.3475306 | 0.3901205 | 0.3886407 | 0.3255797 | 0.3252853 | 0.3053637 | 0.3582904 | 0.3396908 | 0.2911591 | 0.3074651 | 0.2425627 | 0.2984395 | 0.2619947 | 0.2407612 | 0.2790417 | 0.2672638 | 0.3291456 | 0.234887 | 0.2559848 | 0.2268532 | 0.2084498 | 0.209328 | 0.2844451 | 0.1471515 | 0.1730758 | 0.1995336 | 0.2614214 | 0.3224547 | 0.241499 | 0.2797836 | 0.3375161 | 0.3250117 | 0.2553917 | 0.2388114 | 0.3901205038
5,7-dichloro-8-hydroxyquinoline | 773-76-2 | Oc1c(Cl)cc(Cl)c2cccnc12 | L48 | 0.025 | 0 | 3 | -0.1954194 | -0.07942203 | -0.01873455 | -0.0251716 | 0.03871677 | -0.004287898 | 0.06930764 | -0.01168504 | 0.03771689 | -0.01064588 | 0.1050374 | 0.004677161 | -0.06914141 | -0.009821265 | -0.07027323 | -0.00447999 | -0.03932412 | 0.009641 | 0.03956123 | 0.02043004 | 0.07591558 | 0.05875694 | 0.01397137 | -0.00806948 | 0.0116356 | -0.003165126 | 0.05946002 | 0.021512 | 0.04827041 | 0.1204831 | 0.07516727 | 0.1854099 | 0.1789402 | 0.1981259 | 0.2131546 | 0.202851 | 0.1898329 | 0.214661 | 0.2146610193
1133-tetramethylguanidine | 80-70-6 | CN(C)C(=N)N(C)C | L49 | 0.025 | 0 | 4 | -0.1954194 | -0.05047109 | -0.02675017 | -0.05956658 | 0.01274791 | 0.06387703 | 0.0319392 | 0.01280834 | 0.08108039 | -0.007108158 | 0.07949505 | 0.04693717 | 0.05140214 | 0.0937334 | 0.09536486 | 0.221678 | 0.2035226 | 0.2488642 | 0.3440812 | 0.3780994 | 0.6035878 | 0.6094525 | 0.7401879 | 0.7976797 | 0.9918506 | 1.091424 | 1.353753 | 1.450121 | 1.617233 | 1.844394 | 2.062275 | 2.32206 | 2.367479 | 2.669758 | 2.810586 | 3.05809 | 3.165277 | 3.414655 | 3.414654581
1,4-butanedithiol | 1191-08-8 | SCCCCS | L50 | 0.025 | 0 | 5 | -0.1954194 | -0.1080315 | -0.09696746 | -0.07677935 | 0.005035736 | -0.05078391 | 0.01140032 | -0.01046731 | -0.01978658 | -0.05075444 | 0.01620996 | 0.01454957 | 0.05274184 | 0.1932702 | 0.3211325 | 0.4965833 | 0.7142728 | 0.9069395 | 1.197769 | 1.472475 | 1.829939 | 2.118649 | 2.463488 | 2.821517 | 3.238354 | 3.589451 | 4.057027 | 4.458113 | 5.075895 | 5.517948 | 6.089353 | 6.704849 | 7.19865 | 7.754061 | 8.320697 | 8.753494 | 9.259198 | 9.64739 | 9.64738995
1-octanethiol | 111-88-6 | CCCCCCCCS | L51 | 0.025 | 0 | 6 | -0.1954194 | 0.01294179 | 0.05717353 | -0.002476689 | 0.0935075 | 0.07984169 | 0.09825596 | 0.05752173 | 0.08510658 | 0.0163681 | 0.1076565 | 0.03724358 | 0.1176099 | 0.1769458 | 0.3201031 | 0.4820322 | 0.6473317 | 0.8577582 | 1.227301 | 1.388483 | 1.710774 | 1.946113 | 2.299881 | 2.520373 | 2.96211 | 3.246518 | 3.725115 | 4.122288 | 4.535338 | 4.912552 | 5.387658 | 5.954859 | 6.388453 | 6.896647 | 7.392435 | 7.820862 | 8.242773 | 8.686428 | 8.68642817
4,5 dimethyl 1,2 phenylene diamine | 3171-45-7 | Cc1cc(N)c(N)cc1C | L52 | 0.025 | 0 | 7 | -0.1954194 | -0.1116034 | -0.05875194 | -0.01049753 | 0.06424552 | 0.05176834 | 0.08080838 | 0.02901694 | 0.05476741 | 0.04756931 | 0.04874833 | -0.02417956 | -0.03862253 | 0.041027 | -0.03098823 | 0.02505478 | -0.001289158 | -0.03940719 | 0.06431197 | -0.02277991 | 0.08225627 | 0.02084975 | -0.02160195 | -0.09894363 | -0.0290732 | -0.06509218 | 0.04090802 | 0.02517147 | 0.0517615 | 0.1071428 | 0.1228674 | 0.1413655 | 0.1475115 | 0.2077585 | 0.2453426 | 0.1690699 | 0.2296248 | 0.3113785 | 0.3113784765
4,5-dichloro-o-phenylenediamine | 5348-42-5 | Nc1cc(Cl)c(Cl)cc1N | L53 | 0.025 | 0 | 8 | -0.1954194 | -0.1122214 | -0.1129058 | -0.1493424 | -0.04637246 | -0.04541442 | -0.05353249 | -0.07693294 | -0.05851462 | -0.1039986 | -0.03048834 | -0.1214042 | -0.1221285 | -0.03918948 | -0.07560363 | -0.08468142 | -0.04561876 | -0.06682047 | 0.05116323 | -0.09055176 | 0.05324886 | 0.005306318 | 0.009693844 | -0.01810811 | 0.09959147 | 0.1160855 | 0.2290934 | 0.2850254 | 0.3399268 | 0.4021743 | 0.480607 | 0.683763 | 0.6761338 | 0.8633032 | 0.9733314 | 1.076229 | 1.141929 | 1.278726 | 1.278725614
N,N'-diphenyl-p-phenylenediamine | 74-31-7 | N(c1ccccc1)c2ccc(Nc3ccccc3)cc2 | L54 | 0.025 | 0 | 9 | -0.1954194 | -0.05746218 | 0.03831255 | -0.0650406 | 0.001122807 | -0.003451208 | 0.06485481 | 0.04651868 | -0.04316419 | -0.05024694 | -0.04168544 | -0.06625033 | -0.07434435 | -0.0237606 | -0.03179973 | -0.007569785 | -0.03030739 | -0.04045004 | 0.05566634 | -0.09153385 | 0.03840631 | 0.035041 | 0.07900222 | -0.05505713 | 0.04495969 | 0.08312246 | 0.123825 | 0.1766293 | 0.1408471 | 0.1814858 | 0.278031 | 0.373033 | 0.3388706 | 0.4147932 | 0.4577072 | 0.4475913 | 0.5423831 | 0.6010722 | 0.6010721828
3-mercaptopropionic acid | 107-96-0 | OC(=O)CCS | L55 | 0.025 | 0 | 10 | -0.1954194 | -0.1153621 | -0.02724736 | -0.09482203 | -0.03355963 | 0.03528685 | 0.1114979 | -0.02142418 | -0.01599545 | 0.02886929 | 0.02545665 | 0.06691599 | 0.01167166 | 0.1127809 | 0.1558025 | 0.2245856 | 0.3402954 | 0.3759353 | 0.5182555 | 0.4733204 | 0.767003 | 0.8315279 | 1.071215 | 1.123936 | 1.439408 | 1.708223 | 1.932149 | 2.171991 | 2.415684 | 2.722442 | 3.071229 | 3.345545 | 3.588452 | 4.015802 | 4.38188 | 4.670892 | 4.988096 | 5.428804 | 5.428803734
3,3,3 triphenyl propionic acid | 900-91-4 | OC(=O)CC(c1ccccc1)(c2ccccc2)c3ccccc3 | L56 | 0.025 | 0 | 11 | -0.1954194 | -0.06296559 | 0.01178508 | -0.05637714 | 0.09213845 | 0.1165029 | 0.1222074 | 0.05127527 | 0.03902592 | 0.07378731 | 0.01154866 | -0.004495554 | 0.02401951 | 0.1595828 | 0.08764149 | 0.1103794 | 0.1715154 | 0.207358 | 0.2636201 | 0.2426973 | 0.3638053 | 0.371281 | 0.4852177 | 0.4748085 | 0.647527 | 0.7652192 | 0.9137851 | 1.000342 | 1.100731 | 1.181902 | 1.355008 | 1.469939 | 1.591559 | 1.737694 | 1.837416 | 1.923109 | 1.988808 | 2.236727 | 2.236726669
2-mercaptopyridine | 2637-34-5 | S=C1NC=CC=C1 | L1 | 0.025 | 0 | 0 | -0.1954194 | -0.006390671 | 0.05960864 | 0.1001297 | 0.1292144 | 0.1656411 | 0.1050225 | 0.1491493 | 0.2089737 | 0.2170593 | 0.2537521 | 0.2759079 | 0.3351477 | 0.4177119 | 0.4818371 | 0.5932236 | 0.7323204 | 0.9259007 | 1.08875 | 1.241361 | 1.446307 | 1.592694 | 1.797741 | 2.006969 | 2.202084 | 2.430354 | 2.800144 | 3.046792 | 3.363492 | 3.632151 | 3.96745 | 4.395529 | 4.694188 | 5.106563 | 5.490555 | 5.826412 | 6.191347 | 6.632957 | 6.632957191
1,2-Benzenedithiol | 17534-15-5 | [S-]c1ccccc1[S-] | L10 | 0.05 | 1 | 9 | -0.1954194 | -0.1000318 | -0.08957099 | -0.08419482 | -0.05648468 | -0.08726 | -0.1020252 | -0.02244859 | -0.02814585 | -0.09612578 | -0.017985 | -0.0697433 | -0.1153215 | -0.07053993 | -0.06747366 | -0.02754321 | -0.1124047 | -0.06390406 | -0.08793093 | -0.06962443 | 0.01683807 | -0.05836503 | -0.04196135 | -0.05498036 | 0.02065951 | 0.02711543 | 0.03715053 | 0.1694781 | 0.145878 | 0.1371737 | 0.2660936 | 0.259865 | 0.2438472 | 0.2813699 | 0.2611747 | 0.2852533 | 0.3743699 | 0.3434718 | 0.3743698726
triphenylphosphine | 603-35-0 | c1ccc(cc1)P(c2ccccc2)c3ccccc3 | L11 | 0.05 | 1 | 10 | -0.1954194 | -0.06372902 | -0.07652541 | -0.04078014 | -0.02291511 | -0.02422993 | -0.07915929 | 0.02207445 | 0.0205774 | -0.07892063 | 0.04499098 | -0.01420437 | -0.1069194 | -0.05281901 | -0.07193605 | -0.003895317 | -0.08798015 | -0.06971889 | -0.05294457 | -0.09605201 | 0.02474351 | -0.105728 | -0.03293251 | -0.1136858 | -0.06989943 | -0.06161981 | -0.07194535 | 0.05449621 | 0.02894985 | -0.02298522 | 0.1085354 | 0.08598293 | 0.0246703 | 0.07391261 | 0.07162885 | 0.08750029 | 0.09941372 | -0.02774573 | 0.1085353766
1,2-bis(dicyclohexylphosphino)ethane | 23743-26-2 | C1CCC(CC1)P(CCP(C2CCCCC2)C3CCCCC3)C4CCCCC4 | L12 | 0.05 | 1 | 11 | -0.1954194 | -0.03771198 | 0.03389958 | 0.01882546 | 0.05587715 | 0.1259252 | 0.01911933 | 0.1886285 | 0.1105272 | 0.02745577 | 0.1166306 | 0.1252195 | -0.02602231 | -0.01647691 | 0.1027058 | 0.06028744 | -0.001222024 | 0.01659871 | 0.0205147 | 0.01004166 | 0.08344221 | -0.04145379 | -0.01433771 | -0.03222902 | 0.007371621 | -0.01362433 | 0.04994484 | 0.06482273 | 0.1216066 | 0.03570264 | 0.166297 | 0.06974479 | 0.08176452 | 0.07039153 | 0.0718859 | 0.1001677 | 0.1030648 | 0.01425285 | 0.1886285253
2-Mercaptonicotinic acid | 38521-46-9 | [O-]C(=O)c1cccnc1[S-] | L2 | 0.05 | 1 | 1 | -0.1954194 | -0.1047697 | -0.1145714 | -0.04968851 | -0.06377195 | -0.00887655 | -0.03099143 | -0.005770591 | 0.005287507 | -0.04195337 | -0.03387291 | 0.0237805 | -0.02605674 | 0.08937167 | 0.09027799 | 0.1269068 | 0.1518042 | 0.2285725 | 0.403298 | 0.3946666 | 0.5482746 | 0.6538964 | 0.8968047 | 0.9462441 | 1.134081 | 1.398966 | 1.688788 | 1.925933 | 2.209805 | 2.45635 | 2.879169 | 3.188502 | 3.503617 | 4.022149 | 4.45729 | 4.852951 | 5.252586 | 5.730326 | 5.730326374
3-Aminopyridine-2(1H)-thione | 38240-21-0 | C1=CNC(=S)C(=C1)N | L3 | 0.05 | 1 | 2 | -0.1954194 | 0.01121405 | 0.003448132 | -0.02693227 | -0.04756898 | -0.02731053 | -0.05382242 | -0.03230459 | -0.04714226 | -0.05192894 | -0.01114002 | 0.08274891 | -0.0685371 | 0.03086413 | 0.1549074 | 0.1163581 | 0.1621477 | 0.2169119 | 0.3459737 | 0.4132922 | 0.5652379 | 0.7105263 | 0.8864004 | 1.01879 | 1.226538 | 1.491858 | 1.783782 | 2.080148 | 2.476358 | 2.671467 | 3.125901 | 3.503328 | 3.958416 | 4.410573 | 4.781529 | 5.214006 | 5.864666 | 6.315552 | 6.315552403
2-Mercapto-6-methylpyridine | 18368-57-5 | Cc1cccc(S)n1 | L4 | 0.05 | 1 | 3 | -0.1954194 | -0.1006315 | -0.169012 | -0.223863 | -0.1947678 | -0.2095951 | -0.1797853 | -0.1761703 | -0.1937513 | -0.2267902 | -0.1684977 | -0.1679385 | -0.1587316 | -0.03714707 | 0.1113544 | 0.203527 | 0.2416524 | 0.4547399 | 0.7022384 | 0.9403405 | 1.3211 | 1.535778 | 1.920079 | 2.319255 | 2.735189 | 3.183836 | 3.730458 | 4.254027 | 4.711247 | 5.347811 | 5.894021 | 6.559551 | 7.211853 | 7.750281 | 8.49429 | 8.973169 | 9.686433 | 10.23338 | 10.23337952
3-Bromo-6-mercaptopyridine | 56673-34-8 | C1=CC(=S)NC=C1Br | L5 | 0.05 | 1 | 4 | -0.1954194 | -0.09881044 | -0.1648673 | -0.2082905 | -0.1926864 | -0.1893891 | -0.2396818 | -0.2049363 | -0.2122578 | -0.3071405 | -0.2029364 | -0.1148201 | -0.2379361 | -0.1184941 | 0.02573603 | 0.05825189 | 0.07370884 | 0.2946482 | 0.4329186 | 0.6540542 | 0.943142 | 1.204996 | 1.472581 | 1.763471 | 2.11533 | 2.519416 | 2.947197 | 3.438138 | 3.87748 | 4.355875 | 4.876232 | 5.346458 | 5.911756 | 6.48967 | 7.057827 | 7.498758 | 8.186082 | 8.702889 | 8.702888581
6-Mercaptonicotinonitrile | 27885-58-1 | C1=CC(=S)NC=C1C#N | L6 | 0.05 | 1 | 5 | -0.1954194 | -0.1180937 | -0.1517878 | -0.1665953 | -0.1364869 | -0.1300971 | -0.1950347 | -0.1613059 | -0.08075924 | -0.2024145 | -0.1146538 | -0.06160455 | -0.1310597 | -0.01352025 | 0.06709673 | 0.1647488 | 0.2832284 | 0.4495609 | 0.6975079 | 0.9023708 | 1.292541 | 1.527634 | 1.916784 | 2.199185 | 2.713122 | 3.139705 | 3.69879 | 4.296136 | 4.721633 | 5.328783 | 5.940914 | 6.531953 | 7.171399 | 7.832734 | 8.42459 | 9.039297 | 9.795471 | 10.43911 | 10.43910652
3-Bromopyridine-2(1H)-thione | 65938-86-5 | C1=CNC(=S)C(=C1)Br | L7 | 0.05 | 1 | 6 | -0.1954194 | -0.1028434 | -0.194042 | -0.1424759 | -0.1410852 | -0.1799551 | -0.2479524 | -0.1604649 | -0.1273668 | -0.215641 | -0.1881048 | -0.1445878 | -0.204842 | -0.1237753 | -0.03015037 | 0.07239428 | 0.08422673 | 0.301034 | 0.4442314 | 0.6531095 | 0.9431438 | 1.143972 | 1.476622 | 1.768789 | 2.208183 | 2.581308 | 3.045251 | 3.589397 | 3.957677 | 4.490453 | 5.100829 | 5.581932 | 6.116347 | 6.762071 | 7.342455 | 7.932465 | 8.566765 | 9.198086 | 9.198086089
5-Chloropyridine-2-thiol | 40771-41-3 | C1=CC(=S)NC=C1Cl | L8 | 0.05 | 1 | 7 | -0.1954194 | -0.07236665 | -0.1523438 | -0.05037041 | -0.1250458 | -0.1262986 | -0.1383004 | -0.02132849 | -0.07244838 | -0.1127611 | -0.08589467 | -0.02234822 | -0.06661647 | 0.04819043 | 0.1004898 | 0.2355147 | 0.3463748 | 0.5313528 | 0.7831134 | 0.9878996 | 1.310712 | 1.549906 | 1.965252 | 2.277115 | 2.74858 | 3.176731 | 3.65042 | 4.203696 | 4.59803 | 5.252243 | 5.809576 | 6.398105 | 7.003567 | 7.52114 | 8.139228 | 8.65299 | 9.400417 | 9.981797 | 9.981796909
8-Mercaptoquinoline Hydrochloride | 34006-16-1 | [H+].[Cl-].Sc1cccc2cccnc12 | L9 | 0.05 | 1 | 8 | -0.1954194 | -0.09684005 | -0.1313822 | -0.09469693 | -0.1044231 | -0.02832243 | -0.09581869 | -0.04794983 | -0.08399282 | -0.1220068 | -0.09881941 | -0.1212907 | -0.166663 | -0.139647 | -0.05709546 | -0.09905648 | -0.1449987 | -0.1833471 | -0.1488251 | -0.1497548 | -0.02269474 | -0.1898276 | -0.08796519 | -0.1260172 | -0.09819267 | -0.1424543 | -0.0543722 | 0.002438885 | -0.03609152 | 0.01676132 | 0.0791665 | 0.02002613 | 0.01063927 | 0.02070299 | 0.03397788 | 0.02923382 | 0.1038225 | 0.04546262 | 0.103822513
4,4&#39;-methylene bis(N,N-dimethylaniline) | 101-61-1 | CN(C)c1ccc(Cc2ccc(cc2)N(C)C)cc1 | L13 | 0.05 | 1 | 1 | -0.1954194 | 0.08275274 | 0.1137175 | 0.1939391 | 0.05135229 | 0.1404013 | 0.2247165 | 0.2243843 | 0.226394 | 0.3053726 | 0.2908373 | 0.3716736 | 0.4500969 | 0.4598107 | 0.6457328 | 0.7292365 | 0.9233274 | 1.134364 | 1.40561 | 1.686146 | 1.972677 | 2.246289 | 2.516395 | 2.856236 | 3.199459 | 3.674982 | 4.045607 | 4.468462 | 4.695654 | 5.224816 | 5.527647 | 5.959454 | 6.511394 | 6.95222 | 7.489885 | 7.724945 | 8.098672 | 8.669263 | 8.669263449
tetramethyldiaminomethane | 51-80-9 | CN(C)CN(C)C | L14 | 0.05 | 1 | 2 | -0.1954194 | -0.01346364 | 0.0206682 | 0.01923062 | -0.05277356 | 0.0210367 | 0.07133739 | 0.06055577 | 0.06686023 | 0.05672898 | 0.06626617 | 0.08984771 | 0.07448112 | 0.04866719 | 0.1499366 | 0.1621706 | 0.192337 | 0.2189736 | 0.2077574 | 0.3729912 | 0.4615821 | 0.5465372 | 0.5625235 | 0.7379189 | 0.8765697 | 1.031248 | 1.200156 | 1.472769 | 1.49139 | 1.804139 | 2.092121 | 2.288878 | 2.652597 | 2.862651 | 3.169656 | 3.413167 | 3.729176 | 4.079549 | 4.079549404
N,N-dimethyl-p-toluidine | 99-97-8 | CN(C)c1ccc(C)cc1 | L15 | 0.05 | 1 | 3 | -0.1954194 | -0.0839372 | 0.002132767 | 0.05404998 | -0.004513804 | 0.005457633 | 0.1200681 | 0.09118819 | 0.1217981 | 0.07703909 | 0.1468978 | 0.1414199 | 0.1307144 | 0.1298442 | 0.1468978 | 0.1280078 | 0.2316961 | 0.199539 | 0.1921439 | 0.1658258 | 0.2321982 | 0.2808257 | 0.2308727 | 0.3181612 | 0.3801308 | 0.3925609 | 0.5124003 | 0.5993946 | 0.5480972 | 0.5904371 | 0.6711484 | 0.7391372 | 0.874371 | 0.9313224 | 1.066274 | 1.150268 | 1.276909 | 1.337143 | 1.337142908
diphenylamine | 122-39-4 | N(c1ccccc1)c2ccccc2 | L16 | 0.05 | 1 | 4 | -0.1954194 | -0.004671104 | 0.01704771 | 0.04947817 | -0.03936442 | -0.004705586 | 0.03885502 | 0.02510691 | -0.01888629 | 0.01159655 | 0.02847476 | 0.004828947 | 0.04901265 | 0.004901962 | -0.04681202 | 0.006677559 | 0.06645546 | 0.02418344 | -0.0702878 | -0.07579931 | -0.02664971 | -0.0372251 | -0.05185098 | -0.07025518 | -0.09967876 | -0.07490944 | -0.01645889 | -0.04188436 | -0.09036501 | -0.08732175 | -0.02252308 | -0.04815359 | 0.01590213 | -0.05024491 | 0.03275917 | 0.01295076 | -0.01870584 | 0.04387215 | 0.06645546465
benzimidazole | 51-17-2 | [nH]1cnc2ccccc12 | L17 | 0.05 | 1 | 5 | -0.1954194 | -0.07982487 | 0.01901882 | 0.07594658 | 0.03922194 | 0.07886716 | 0.1297182 | 0.07197872 | 0.1726188 | 0.1574822 | 0.1383085 | 0.180684 | 0.1364234 | 0.1500861 | 0.2258124 | 0.2035476 | 0.327493 | 0.3711697 | 0.4094592 | 0.4886919 | 0.5748662 | 0.6619185 | 0.6913457 | 0.9703857 | 1.129587 | 1.421589 | 1.721104 | 1.905784 | 2.180354 | 2.51321 | 2.832485 | 3.134197 | 3.551629 | 3.992842 | 4.435498 | 4.84566 | 5.282896 | 5.671082 | 5.671082036
diisobutylamine | 110-96-3 | CC[C@H](C)[NH2+][C@H](C)CC | L18 | 0.05 | 1 | 6 | -0.1954194 | 0.03564188 | 0.04173573 | 0.117489 | -0.009215042 | 0.03638605 | 0.1376969 | 0.08929456 | 0.09784573 | 0.1322047 | 0.1289293 | 0.1970362 | 0.1530205 | 0.1334008 | 0.1945667 | 0.1845432 | 0.1906125 | 0.1882281 | 0.2197887 | 0.2765408 | 0.2474792 | 0.2847083 | 0.2017624 | 0.3274632 | 0.3829367 | 0.4579494 | 0.5011063 | 0.4884829 | 0.5391547 | 0.5277924 | 0.5161853 | 0.6286421 | 0.6663498 | 0.7200193 | 0.7185561 | 0.8024875 | 0.8716076 | 0.8762358 | 0.8762358473
catechol | 120-80-9 | Oc1ccccc1O | L19 | 0.05 | 1 | 7 | -0.1954194 | -0.1093343 | -0.08483791 | -0.06571449 | -0.1005504 | -0.06525785 | -0.04281478 | -0.1022136 | -0.1124213 | -0.1179474 | -0.04388904 | -0.08734466 | -0.08701234 | -0.1186935 | -0.1472139 | -0.1405204 | -0.126573 | -0.1764474 | -0.1160871 | -0.1498215 | -0.1282199 | -0.1442483 | -0.1893423 | -0.118122 | -0.1321174 | -0.2365432 | -0.08389579 | -0.1730636 | -0.1758441 | -0.2187081 | -0.1514651 | -0.1438706 | -0.150519 | -0.1889268 | -0.1095132 | -0.1860734 | -0.1813576 | -0.1615617 | -0.04281477636
4 methoxy phenol | 150-76-5 | COc1ccc(O)cc1 | L20 | 0.05 | 1 | 8 | -0.1954194 | -0.06376637 | -0.0426738 | -0.07818817 | -0.02144521 | -0.01542713 | -0.01846779 | -0.09581084 | -0.1393878 | -0.04593317 | 0.004365408 | -0.01998832 | -0.04417077 | -0.1217819 | -0.08549634 | -0.044202 | -0.0567343 | -0.07680206 | -0.1059636 | -0.09935309 | -0.07760802 | -0.199275 | -0.2078872 | -0.1175346 | -0.1876525 | -0.2205811 | -0.09118494 | -0.2203962 | -0.2088133 | -0.2272431 | -0.2178829 | -0.1831592 | -0.1321763 | -0.212622 | -0.1490695 | -0.1953976 | -0.2051281 | -0.1855161 | 0.004365407745
4-fluoro-2-nitrophenol | 394-33-2 | Oc1ccc(F)cc1[N+]([O-])=O | L21 | 0.05 | 1 | 9 | -0.1954194 | -0.07806251 | 0.1071917 | 0.1251963 | 0.048815 | 0.1013433 | 0.159986 | 0.134496 | 0.1349778 | 0.09570068 | 0.1729601 | 0.2070201 | 0.1913114 | 0.1728223 | 0.1901363 | 0.1707888 | 0.2195993 | 0.2214041 | 0.2237779 | 0.2109992 | 0.2212672 | 0.2181149 | 0.1933378 | 0.2517025 | 0.2156749 | 0.3087955 | 0.3089782 | 0.2628432 | 0.2669925 | 0.3373343 | 0.2914465 | 0.3338867 | 0.3601689 | 0.4732817 | 0.4878107 | 0.4531262 | 0.5468275 | 0.5228737 | 0.5468275489
2-amino-4-(trifluoromethyl)benzenethiolhydrochloride | 4274-38-8 | [H+].[Cl-].Nc1cc(ccc1S)C(F)(F)F | L22 | 0.05 | 1 | 10 | -0.1954194 | 9.267032e-05 | 0.07134669 | 0.1285659 | 0.01937272 | 0.09504945 | 0.07460089 | 0.0620489 | 0.09963758 | 0.08160331 | 0.08760664 | 0.1573093 | 0.1049278 | 0.1019232 | 0.05595871 | 0.04358989 | 0.1047488 | 0.06543167 | 0.08767903 | 0.06949049 | 0.04556025 | 0.03842957 | 0.01880927 | 0.05847824 | 0.08270253 | 0.02722535 | 0.07550599 | 0.08065281 | 0.06174055 | 0.05985826 | 0.04831189 | 0.03903879 | 0.03112392 | 0.04857083 | 0.03637124 | 0.0286854 | 0.09334204 | 0.0007238674 | 0.1573092946
triphenylmethane thiol | 3695-77-0 | SC(c1ccccc1)(c2ccccc2)c3ccccc3 | L23 | 0.05 | 1 | 11 | -0.1954194 | 0.02654766 | 0.07316483 | 0.1641512 | 0.08904228 | 0.1596097 | 0.09020149 | 0.1411785 | 0.1036179 | 0.07288359 | 0.1920306 | 0.1832057 | 0.1543507 | 0.06674984 | 0.005531154 | 0.1194373 | 0.1596465 | 0.08970437 | 0.06432237 | 0.09414972 | 0.06903257 | 0.02519751 | -0.06853535 | 0.007800746 | 0.04905765 | 0.01698346 | 0.000912798 | 0.01431911 | -0.03790191 | -0.0434074 | -0.07322103 | 0.03408536 | -0.06479798 | -0.05572474 | -0.005187607 | -0.001794587 | -0.01031648 | -0.08656986 | 0.1920306315
aniline | 62-53-3 | Nc1ccccc1 | L24 | 0.05 | 1 | 1 | -0.1954194 | -0.06909429 | 0.03595888 | 0.09425903 | 0.01983825 | 0.149404 | 0.1317663 | 0.1641993 | 0.1606065 | 0.1441755 | 0.1578293 | 0.09988567 | 0.08300025 | 0.08145041 | 0.03742394 | 0.1649398 | 0.2173808 | 0.2835652 | 0.2723607 | 0.3467119 | 0.342084 | 0.3794866 | 0.4542561 | 0.4719353 | 0.5667589 | 0.5454363 | 0.6861896 | 0.7354051 | 0.7452906 | 0.7396471 | 0.8553942 | 0.9566767 | 1.081309 | 1.239862 | 1.337664 | 1.287574 | 1.407374 | 1.494498 | 1.494497899
2 amino benzethiol | 137-7-5 | Nc1ccccc1S | L25 | 0.05 | 1 | 2 | -0.1954194 | -0.3438882 | -0.4094794 | -0.2632702 | -0.2748127 | -0.1844356 | -0.1791919 | -0.13758 | -0.2354121 | -0.2545797 | -0.2811309 | -0.2802409 | -0.2428022 | -0.3229092 | -0.3349525 | -0.27481 | -0.2701316 | -0.1773037 | -0.2208607 | -0.1936857 | -0.1605155 | -0.1622559 | -0.1506904 | -0.1071957 | -0.03678451 | -0.01312849 | 0.05191054 | 0.06366987 | 0.1376913 | 0.1333875 | 0.3437291 | 0.3947236 | 0.6092524 | 0.7335694 | 0.9132324 | 1.047191 | 1.228047 | 1.467044 | 1.467044444
o-phenylene diamine | 95-54-5 | Nc1ccccc1N | L26 | 0.05 | 1 | 3 | -0.1954194 | -0.07718527 | -0.09254709 | 0.0008228647 | -0.002123854 | 0.1173026 | 0.07512895 | -0.006396254 | 0.01344072 | -0.02762154 | -0.02140396 | -0.003320997 | -0.0669767 | -0.0398348 | -0.1670839 | -0.02192131 | -0.009195517 | 0.01815922 | 0.003417265 | -0.0513678 | -0.00671488 | -0.03822227 | -0.01591519 | -0.008743324 | -0.02575061 | -0.01978177 | 0.06117971 | 0.07918512 | -0.0135334 | -0.03026268 | 0.1333773 | 0.04803101 | 0.1621837 | 0.1806944 | 0.2254971 | 0.2894749 | 0.3253678 | 0.3681322 | 0.36813215
2-bromoethylamine hydrobromide | 2576-47-8 | [H+].[Br-].NCCBr | L27 | 0.05 | 1 | 4 | -0.1954194 | -0.1000377 | -0.03828848 | -0.01672127 | -0.0650291 | 0.05176013 | 0.01662288 | 0.02733888 | -0.01198543 | -0.0008811619 | -0.04508018 | -0.05901868 | -0.09226692 | -0.08943353 | -0.1069953 | -0.0932036 | -0.07451418 | 0.03367042 | 0.0176244 | 0.004439107 | 0.06141702 | -0.01004332 | 0.04877016 | 0.05547798 | 0.1019809 | 0.07100734 | 0.2159109 | 0.2242847 | 0.200728 | 0.2081554 | 0.2957692 | 0.3523823 | 0.5206689 | 0.495371 | 0.6035296 | 0.6866812 | 0.7884958 | 0.8553638 | 0.8553637905
3 methoxypropylamine | 5332-73-0 | COCCCN | L28 | 0.05 | 1 | 5 | -0.1954194 | -0.01485018 | 0.01977727 | 0.03386451 | -0.01191147 | 0.1806555 | 0.1009103 | 0.07654376 | 0.03340099 | 0.1366535 | 0.05151065 | 0.0683241 | 0.06817917 | 0.120421 | 0.07052806 | 0.1654838 | 0.2030157 | 0.3250059 | 0.3178828 | 0.3673923 | 0.3624442 | 0.4431833 | 0.5042139 | 0.5793566 | 0.6376335 | 0.7109858 | 0.8865485 | 0.9161909 | 0.9785452 | 1.080172 | 1.195195 | 1.392265 | 1.542353 | 1.64557 | 1.824755 | 1.973639 | 2.097928 | 2.222651 | 2.222651046
ethanolamine | 141-43-5 | NCCO | L29 | 0.05 | 1 | 6 | -0.1954194 | -0.07362262 | -0.04733498 | -0.05469574 | -0.0854252 | 0.03121124 | -0.05980598 | -0.01500684 | -0.09918522 | -0.02293585 | -0.04786254 | -0.03515925 | -0.05949257 | -0.07436337 | -0.07918209 | 0.005631861 | 0.01224709 | 0.05338907 | -0.01848311 | -0.0005586945 | 0.1057134 | 0.06722267 | 0.1082669 | 0.1159401 | 0.1801103 | 0.2060832 | 0.3327812 | 0.3469901 | 0.3445044 | 0.3238855 | 0.4422849 | 0.4687032 | 0.6075296 | 0.6573081 | 0.7879598 | 0.9087929 | 0.9332348 | 1.015917 | 1.015916726
pyridine | 110-86-1 | c1ccncc1 | L30 | 0.05 | 1 | 7 | -0.1954194 | -0.06087927 | -0.0728124 | -0.03713052 | -0.07838326 | 0.06454044 | -0.02618758 | -0.05315303 | -0.03759811 | -0.03513188 | -0.03665071 | -0.05835438 | -0.1095079 | -0.09351983 | -0.1071092 | -0.02787882 | -0.06535456 | 0.03540734 | 0.02605902 | -0.01101159 | 0.05789246 | 0.04212726 | 0.1184978 | 0.1784723 | 0.2481584 | 0.3074635 | 0.363951 | 0.4230865 | 0.4454258 | 0.4982896 | 0.6640304 | 0.7291811 | 0.9171202 | 1.003183 | 1.143384 | 1.292907 | 1.40722 | 1.472658 | 1.47265811
2,6 diphenyl pyridine | 3558-69-8 | c1ccc(cc1)c2cccc(n2)c3ccccc3 | L31 | 0.05 | 1 | 8 | -0.1954194 | -0.2483167 | -0.2515688 | -0.2369424 | -0.2833431 | -0.1305281 | -0.2209118 | -0.155606 | -0.2036071 | -0.2150864 | -0.1801701 | -0.2008898 | -0.2389813 | -0.2311831 | -0.1825715 | -0.1266242 | -0.119285 | -0.04273581 | -0.0154679 | -0.05130232 | 0.1156887 | 0.07364111 | 0.08537413 | 0.227744 | 0.3017428 | 0.3137135 | 0.4167004 | 0.5491627 | 0.586153 | 0.6298469 | 0.8261675 | 0.9028659 | 1.118016 | 1.266034 | 1.328492 | 1.520433 | 1.637528 | 1.738774 | 1.738773752
2,6-difluoropyridine | 1513-65-1 | Fc1cccc(F)n1 | L32 | 0.05 | 1 | 9 | -0.1954194 | -0.2019935 | -0.163768 | -0.1452732 | -0.1519347 | -0.04091945 | -0.1126007 | -0.1122675 | -0.1437518 | -0.1425012 | -0.05636031 | -0.124522 | -0.1117767 | -0.1181334 | -0.1319208 | -0.04974376 | -0.03742704 | 0.002547888 | 0.05491864 | -0.002598212 | 0.1134587 | 0.1125094 | 0.1036369 | 0.1662223 | 0.2110553 | 0.2456768 | 0.3620892 | 0.4020302 | 0.396557 | 0.4195632 | 0.6596886 | 0.5897255 | 0.7894777 | 0.8580378 | 0.982026 | 1.161982 | 1.193449 | 1.270298 | 1.270298368
piperidine | 110-89-4 | C1CCNCC1 | L33 | 0.05 | 1 | 10 | -0.1954194 | -0.09842296 | 0.02190814 | 0.09652112 | 0.1874657 | 0.3227413 | 0.2415386 | 0.3514477 | 0.236186 | 0.3223931 | 0.3972104 | 0.3307323 | 0.3143524 | 0.323217 | 0.3273706 | 0.4165764 | 0.4782884 | 0.4547807 | 0.5364879 | 0.4740863 | 0.5841013 | 0.5296936 | 0.6082412 | 0.7274742 | 0.7379272 | 0.7563205 | 0.8273331 | 0.8632915 | 0.9098019 | 0.8736525 | 1.024283 | 1.047287 | 1.196751 | 1.363116 | 1.39035 | 1.475313 | 1.565828 | 1.635453 | 1.635452997
4-hydroxy-2,2,6,6-tetramethylpiperidine | 2403-88-5 | CC1(C)CC(O)CC(C)(C)N1 | L34 | 0.05 | 1 | 11 | -0.1954194 | -0.1295608 | -0.03139607 | 0.02885637 | -0.009962039 | 0.2066967 | -0.001238361 | 0.134714 | 0.05720552 | 0.1286967 | 0.1732566 | 0.1426503 | 0.1998839 | 0.1330223 | 0.2195286 | 0.2431592 | 0.3486967 | 0.4182039 | 0.4727848 | 0.5882962 | 0.665392 | 0.6523872 | 0.7106722 | 0.8555119 | 0.9921805 | 1.048022 | 1.176106 | 1.297148 | 1.375998 | 1.386712 | 1.614665 | 1.751438 | 1.984731 | 2.119023 | 2.29361 | 2.398999 | 2.509421 | 2.617929 | 2.617928904
Ethyl piperidine-3-carboxylate | 5006-62-2 | CCOC(=O)C1CCCNC1 | L35 | 0.05 | 1 | 1 | -0.1954194 | 0.09464124 | 0.36554 | 0.3425279 | 0.2654667 | 0.3521632 | 0.2026076 | 0.2143574 | 0.218911 | 0.2853528 | 0.275855 | 0.2726882 | 0.3400437 | 0.3535184 | 0.2496455 | 0.2906532 | 0.2365708 | 0.2990177 | 0.3635374 | 0.2723662 | 0.3769062 | 0.2793702 | 0.3825396 | 0.4168993 | 0.3892411 | 0.3056462 | 0.4439817 | 0.365638 | 0.3372685 | 0.3715211 | 0.3430507 | 0.3364213 | 0.3994816 | 0.2701386 | 0.4069996 | 0.3268859 | 0.3436736 | 0.295706 | 0.4439816734
2,2′-Bipyridyl | 366-18-7 | c1ccc(nc1)c2ccccn2 | L36 | 0.05 | 1 | 2 | -0.1954194 | -0.06609672 | 0.1394425 | 0.1043409 | 0.1799763 | 0.2033211 | 0.06363992 | 0.1477315 | 0.1150197 | 0.2025512 | 0.1288509 | 0.2764746 | 0.1686139 | 0.2285257 | 0.1485892 | 0.1796791 | 0.05769283 | 0.1671164 | 0.1577375 | 0.1714691 | 0.1741462 | 0.2457467 | 0.2349312 | 0.243847 | 0.1952109 | 0.1666154 | 0.24072 | 0.2216782 | 0.1701929 | 0.2254272 | 0.1548252 | 0.1365797 | 0.177704 | 0.1643368 | 0.2118521 | 0.04837237 | 0.1104263 | 0.09455658 | 0.2764746457
1,10-phenanthroline, anhyd | 66-71-7 | c1cnc2c(c1)ccc3cccnc23 | L37 | 0.05 | 1 | 3 | -0.1954194 | -0.03257551 | 0.1269474 | 0.2053134 | 0.1570142 | 0.204956 | 0.1570497 | 0.1427029 | 0.1676333 | 0.208203 | 0.1511528 | 0.178427 | 0.2426702 | 0.1876263 | 0.2067583 | 0.1919005 | 0.1627675 | 0.1693451 | 0.213993 | 0.2277787 | 0.253311 | 0.2234968 | 0.2751677 | 0.2583509 | 0.2452825 | 0.1901321 | 0.2545988 | 0.24698 | 0.1873771 | 0.1488572 | 0.2600505 | 0.1828432 | 0.2395885 | 0.157987 | 0.1565786 | 0.1074652 | 0.1617242 | 0.1083956 | 0.2751677413
bathophenanthroline | 1662-01-7 | c1ccc(cc1)c2ccnc3c2ccc4c(ccnc34)c5ccccc5 | L38 | 0.05 | 1 | 4 | -0.1954194 | -0.07462876 | 0.04292955 | 0.1121368 | 0.1637262 | 0.1769656 | 0.133004 | 0.125384 | 0.1073583 | 0.1047636 | 0.123039 | 0.06502457 | 0.1948987 | 0.1669797 | 0.1528467 | 0.1109691 | 0.09187422 | 0.09713745 | 0.1930846 | 0.1140344 | 0.1192591 | 0.145417 | 0.173333 | 0.1517962 | 0.1667182 | 0.03808236 | 0.1554172 | 0.1385743 | 0.1237567 | 0.1273361 | 0.08917977 | 0.04169421 | 0.1158366 | 0.01061258 | 0.03483092 | 0.0208752 | 0.08464874 | 0.02957762 | 0.1948987018
tertbutylcyanoacetate | 1116-98-9 | CC(C)(C)OC(=O)CC#N | L39 | 0.05 | 1 | 5 | -0.1954194 | 0.03107191 | -0.02581419 | 0.06922043 | 0.008901527 | 0.07342877 | -0.001804154 | -0.0118615 | 0.01804744 | 0.04112398 | 0.01940574 | -0.06730409 | 0.04278542 | 0.03151047 | -0.06722509 | -0.009893233 | -0.06323221 | -0.03919087 | -0.01465941 | -0.03746047 | -0.01397832 | -0.004681953 | 0.008684114 | 0.05261023 | 0.04126598 | -0.0404496 | 0.03167458 | 0.05538164 | -0.02329363 | -0.02989286 | -0.01915587 | -0.01334045 | 0.002370728 | -0.006175893 | -0.0296622 | -0.09470874 | -0.01734545 | -0.02944277 | 0.07342877272
4-Cyanobenzoyl chloride | 6068-72-0 | ClC(=O)c1ccc(cc1)C#N | L40 | 0.05 | 1 | 6 | -0.1954194 | -0.1015015 | 0.02364473 | 0.099082 | 0.05576937 | 0.07148719 | 0.05837504 | 0.006134804 | 0.1000252 | 0.1019997 | 0.04391929 | 0.06537343 | 0.08410518 | 0.1012612 | 0.04471871 | 0.007899554 | -0.0168038 | 0.05518958 | 0.1016653 | -0.01153804 | 0.01325768 | -0.006772647 | 0.116909 | 0.02792233 | 0.06095545 | -0.02690347 | 0.06759227 | 0.07778498 | 0.04580099 | -0.02277834 | 0.0240444 | -0.009986938 | 0.003120006 | -0.05059361 | -0.01339885 | -0.08964356 | -0.05576322 | -0.02890537 | 0.1169090195
7,7,8,8-tetracyanoquinodimethane | 1518-16-7 | N#CC(C#N)=C1C=CC(C=C1)=C(C#N)C#N | L41 | 0.05 | 1 | 7 | -0.1954194 | -0.05086967 | 0.02688308 | 0.147615 | 0.0634184 | 0.1242722 | -0.004186356 | -0.001144552 | 0.08784549 | 0.01977869 | 0.06044408 | 0.03685105 | 0.07295821 | 0.05557839 | 0.0274127 | -0.0445093 | -0.003935574 | -0.00903765 | 0.06242297 | 0.04732678 | 0.03555184 | 0.03287802 | 0.116597 | 0.07648028 | 0.1042885 | 0.02891052 | 0.05962682 | 0.07333202 | 0.07223962 | -0.0005788151 | 0.06684824 | -0.02002928 | 0.004763618 | -0.0592781 | -0.02828735 | -0.09268149 | -0.08045121 | -0.04501973 | 0.1476149559
acetylacetone | 123-54-6 | CC(=O)CC(C)=O | L42 | 0.05 | 1 | 8 | -0.1954194 | -0.007798884 | 0.1158471 | 0.1840876 | 0.1039058 | 0.207197 | 0.04909611 | 0.04895422 | 0.1060423 | 0.09599362 | 0.04680545 | 0.0691783 | 0.09072337 | 0.09578099 | 0.03506721 | 0.03789177 | 0.05644198 | -0.006770727 | 0.07519792 | 0.06304606 | 0.04521973 | 0.02620417 | 0.1249757 | 0.06994561 | 0.05019482 | 0.001583862 | 0.1381932 | 0.0809073 | 0.05383918 | 0.04584874 | 0.07390503 | 0.01192417 | 0.04349208 | 0.01168608 | 0.03267243 | -0.01998742 | 0.08008466 | -0.02905882 | 0.2071969925
1,3,5 benzene tricarboxylic acid | 554-95-0 | OC(=O)c1cc(cc(c1)C(O)=O)C(O)=O | L43 | 0.05 | 1 | 9 | -0.1954194 | 0.07323017 | 0.1923035 | 0.2259921 | 0.203862 | 0.2415299 | 0.1500428 | 0.1650126 | 0.2176127 | 0.1992552 | 0.1718526 | 0.1849856 | 0.1585846 | 0.2557748 | 0.1526191 | 0.1196202 | 0.1164254 | 0.1078881 | 0.2236122 | 0.1514454 | 0.1753486 | 0.1733223 | 0.2617928 | 0.1896946 | 0.1692182 | 0.167278 | 0.1736177 | 0.1714277 | 0.1577863 | 0.1819913 | 0.1882161 | 0.09887639 | 0.1580582 | 0.1514975 | 0.1725768 | 0.1340263 | 0.1886331 | 0.1474919 | 0.2617927799
cyclohexanecarboxylic acid | 98-89-5 | OC(=O)C1CCCCC1 | L44 | 0.05 | 1 | 10 | -0.1954194 | 0.03851466 | 0.1627345 | 0.2243648 | 0.1380431 | 0.1956245 | 0.08358958 | 0.1179458 | 0.1965625 | 0.1024502 | 0.09772316 | 0.1359162 | 0.2023785 | 0.1540787 | 0.1573337 | 0.09022882 | 0.1816715 | 0.1687943 | 0.2118007 | 0.1794201 | 0.1710435 | 0.2464851 | 0.2300356 | 0.1675267 | 0.1789379 | 0.1232545 | 0.1660765 | 0.1898741 | 0.210385 | 0.1831194 | 0.1570671 | 0.1014794 | 0.2205038 | 0.1175046 | 0.1910827 | 0.1181674 | 0.1564811 | 0.1341011 | 0.2464851208
tricyclohexylphosphine | 2622-14-2 | C1CCC(CC1)P(C2CCCCC2)C3CCCCC3 | L45 | 0.05 | 1 | 11 | -0.1954194 | -0.06528022 | 0.1304974 | 0.2796621 | 0.1433566 | 0.2204446 | 0.05845628 | 0.05183163 | 0.1685269 | 0.09929417 | 0.0269628 | 0.1024174 | 0.1711987 | 0.1488537 | 0.1099739 | 0.05561266 | 0.04345709 | 0.06183918 | 0.1867413 | 0.07950025 | 0.08359093 | 0.1373691 | 0.126292 | 0.1263421 | 0.1496073 | 0.06790445 | 0.131957 | 0.09165594 | 0.1315034 | 0.06384963 | 0.09519711 | 0.0631307 | 0.1334622 | 0.08497849 | 0.09007489 | 0.03508124 | 0.105431 | 0.05584072 | 0.2796621013
8-quinolinol | 148-24-3 | Oc1cccc2cccnc12 | L46 | 0.05 | 1 | 1 | -0.1954194 | -0.08065497 | -0.04130777 | -0.07444063 | 0.06007202 | 0.04215279 | 0.02653394 | -0.05048973 | 0.02059324 | -0.01433674 | -0.004526039 | -0.004270828 | -0.01739908 | 0.005011009 | -0.06511175 | 0.005931711 | 0.01998279 | -0.01148138 | 0.01516107 | 0.01993511 | 0.04542216 | -0.05870898 | -0.009498776 | -0.02667899 | 0.008805637 | -0.02261679 | 0.01418167 | 0.01279978 | -0.007008249 | -0.01940776 | 0.000369152 | 0.07535142 | 0.09160123 | 0.07557267 | 0.1132321 | 0.0493448 | 0.02577915 | 0.02248385 | 0.1132321417
8-mercaptoquinoline hydrochloride | 34006-16-1 | Cl[H].Sc1cccc2cccnc12 | L47 | 0.05 | 1 | 2 | -0.1954194 | -0.02110479 | -0.01239843 | 0.05208245 | 0.08892308 | 0.1437775 | 0.1264041 | 0.05808049 | 0.07975078 | 0.005454055 | 0.09486379 | 0.0284919 | 0.03747647 | 0.03269999 | 0.02458374 | 0.05188671 | 0.05081403 | 0.01054499 | 0.02652509 | -0.03476752 | 0.05470232 | -0.06547879 | 0.01466464 | -0.005520773 | -0.03104639 | -0.03242065 | 0.04483041 | -0.06487371 | -0.02779552 | 0.01691572 | -0.002920966 | 0.07092178 | 0.05641768 | 0.07991889 | 0.1213295 | 0.09476497 | 0.01541823 | 0.07445725 | 0.1437775234
5,7-dichloro-8-hydroxyquinoline | 773-76-2 | Oc1c(Cl)cc(Cl)c2cccnc12 | L48 | 0.05 | 1 | 3 | -0.1954194 | -0.1474027 | -0.1328662 | -0.1387744 | -0.1154272 | -0.08311342 | -0.1334867 | -0.1015332 | -0.134158 | -0.1625806 | -0.1058142 | -0.1541233 | -0.198802 | -0.1786434 | -0.1357526 | -0.1232792 | -0.1432352 | -0.1645524 | -0.1430016 | -0.1483422 | -0.03563805 | -0.09306601 | -0.07246956 | -0.1069619 | -0.06910206 | -0.1099071 | -0.06486091 | -0.07087602 | 0.01771758 | 0.03271219 | 0.06378687 | 0.1189282 | 0.08313199 | 0.1671181 | 0.1352734 | 0.1843536 | 0.1762568 | 0.1661826 | 0.1843536301
1133-tetramethylguanidine | 80-70-6 | CN(C)C(=N)N(C)C | L49 | 0.05 | 1 | 4 | -0.1954194 | -0.1847304 | -0.1627715 | -0.1951419 | -0.114544 | -0.1452744 | -0.1319076 | -0.1940968 | -0.2015033 | -0.2438644 | -0.1771103 | -0.2073264 | -0.2232059 | -0.1711074 | -0.1888975 | -0.1372641 | -0.123567 | -0.09697467 | -0.04281428 | -0.000453589 | 0.09775098 | 0.06412159 | 0.1538201 | 0.1415039 | 0.2356116 | 0.2470028 | 0.362676 | 0.4771322 | 0.5548943 | 0.6435406 | 0.775729 | 0.9436693 | 0.9800629 | 1.109599 | 1.199076 | 1.334568 | 1.413163 | 1.498645 | 1.498644784
1,4-butanedithiol | 1191-08-8 | SCCCCS | L50 | 0.05 | 1 | 5 | -0.1954194 | -0.1349349 | -0.07792509 | -0.1113619 | -0.1014467 | -0.1077485 | -0.09836077 | -0.1780402 | -0.1766764 | -0.2074761 | -0.09605594 | -0.1224884 | -0.1310192 | -0.03620307 | -0.006205513 | 0.1840317 | 0.3524413 | 0.5415326 | 0.8102678 | 1.034066 | 1.379185 | 1.64952 | 2.037769 | 2.346684 | 2.779949 | 3.096288 | 3.653835 | 4.094347 | 4.557388 | 5.027536 | 5.586437 | 6.198441 | 6.729569 | 7.205679 | 7.806349 | 8.272511 | 8.804495 | 9.277273 | 9.277273411
1-octanethiol | 111-88-6 | CCCCCCCCS | L51 | 0.05 | 1 | 6 | -0.1954194 | -0.1190544 | -0.08299932 | -0.1713374 | -0.1458499 | -0.1274934 | -0.1705237 | -0.2040227 | -0.1609663 | -0.2205629 | -0.06044557 | -0.08787466 | -0.04020126 | 0.1362672 | 0.3457175 | 0.7339269 | 0.9840985 | 1.335359 | 1.816443 | 2.242171 | 2.837413 | 3.250298 | 3.89658 | 4.386807 | 5.041383 | 5.755357 | 6.488504 | 7.142345 | 7.912546 | 8.722493 | 9.404372 | 10.2055 | 10.81055 | 11.60271 | 12.32894 | 12.87867 | 13.56682 | 14.33669 | 14.33669446
4,5 dimethyl 1,2 phenylene diamine | 3171-45-7 | Cc1cc(N)c(N)cc1C | L52 | 0.05 | 1 | 7 | -0.1954194 | -0.03485971 | 0.0001992964 | -0.1029204 | -0.04105579 | 0.04945769 | -0.03778866 | -0.0938365 | -0.1009891 | -0.1446803 | -0.1130638 | -0.1204037 | -0.1527933 | -0.111683 | -0.1692692 | -0.08043462 | -0.1388368 | -0.08212152 | -0.05316078 | -0.1397328 | -0.03398152 | -0.1542927 | -0.05898241 | -0.1399599 | -0.07626198 | -0.1095531 | -0.02736359 | -0.06377841 | 0.01954743 | 0.015845 | 0.09130321 | 0.150984 | 0.08730612 | 0.1531814 | 0.2182822 | 0.2341478 | 0.224328 | 0.2307192 | 0.2341477944
4,5-dichloro-o-phenylenediamine | 5348-42-5 | Nc1cc(Cl)c(Cl)cc1N | L53 | 0.05 | 1 | 8 | -0.1954194 | 0.02908134 | 0.07396963 | 0.06955298 | 0.09438133 | 0.05983546 | 0.1011868 | -0.04006215 | 0.06872453 | -0.03048855 | 0.003484163 | -0.02108928 | -0.03289754 | 0.02387421 | -0.0289565 | -0.004290787 | 0.02530961 | -0.01652873 | 0.06021695 | -0.008222771 | 0.1245946 | -0.003022601 | 0.1462467 | 0.01923056 | 0.1815044 | 0.1841022 | 0.3180173 | 0.3717763 | 0.4320358 | 0.4732638 | 0.6272451 | 0.7693238 | 0.8943558 | 1.028764 | 1.099447 | 1.237126 | 1.369877 | 1.536319 | 1.536318813
N,N'-diphenyl-p-phenylenediamine | 74-31-7 | N(c1ccccc1)c2ccc(Nc3ccccc3)cc2 | L54 | 0.05 | 1 | 9 | -0.1954194 | -0.1331203 | -0.1824804 | -0.195484 | -0.1779209 | -0.1397996 | -0.0994648 | -0.1762131 | -0.1900193 | -0.2158276 | -0.1642749 | -0.2155599 | -0.2627755 | -0.1821713 | -0.2215253 | -0.2475869 | -0.1745634 | -0.210975 | -0.1734005 | -0.2359295 | -0.1950273 | -0.1825383 | -0.09018196 | -0.1537421 | -0.09514427 | -0.151722 | -0.02354994 | -0.06336737 | -0.0308726 | -0.01148486 | 0.04579343 | 0.1303983 | 0.1024901 | 0.1472585 | 0.2067069 | 0.1493317 | 0.2404711 | 0.3078332 | 0.3078331805
3-mercaptopropionic acid | 107-96-0 | OC(=O)CCS | L55 | 0.05 | 1 | 10 | -0.1954194 | -0.09334915 | -0.07725957 | -0.1072405 | -0.02870431 | -0.07425923 | 0.01444848 | -0.04630811 | -0.1030487 | -0.1047236 | -0.06191039 | -0.02760154 | -0.02876855 | 0.01791559 | 0.06198313 | 0.2369596 | 0.3511575 | 0.4807036 | 0.6547044 | 0.7733414 | 1.034188 | 1.25543 | 1.616093 | 1.792119 | 2.142637 | 2.479237 | 2.877411 | 3.225638 | 3.671285 | 4.090256 | 4.596483 | 5.183738 | 5.545349 | 6.123576 | 6.653549 | 7.057358 | 7.615719 | 8.281325 | 8.281324891
3,3,3 triphenyl propionic acid | 900-91-4 | OC(=O)CC(c1ccccc1)(c2ccccc2)c3ccccc3 | L56 | 0.05 | 1 | 11 | -0.1954194 | -0.0517247 | 0.05739505 | 0.03718995 | 0.0710872 | 0.1257257 | 0.1735044 | 0.1193811 | 0.07271435 | 0.09686273 | 0.07233577 | 0.1087371 | 0.08531117 | 0.132022 | 0.0690826 | 0.1423401 | 0.1788272 | 0.1324972 | 0.3088341 | 0.1624442 | 0.266954 | 0.2271475 | 0.4019573 | 0.2667566 | 0.3952896 | 0.4803985 | 0.5593926 | 0.6358768 | 0.708777 | 0.8353099 | 0.895882 | 1.093365 | 1.038999 | 1.182075 | 1.283485 | 1.347574 | 1.418416 | 1.612886 | 1.612886488
2-mercaptopyridine | 2637-34-5 | S=C1NC=CC=C1 | L1 | 0.05 | 1 | 0 | -0.1954194 | -0.06613875 | 0.01876342 | 0.03680584 | 0.05321975 | 0.1210846 | 0.08589788 | 0.1213764 | 0.132211 | 0.1495611 | 0.1753723 | 0.2067384 | 0.210393 | 0.2920917 | 0.2983072 | 0.4193968 | 0.5213116 | 0.6446129 | 0.8112128 | 0.923781 | 1.083623 | 1.238615 | 1.458753 | 1.62106 | 1.861204 | 2.119053 | 2.416033 | 2.684356 | 3.003326 | 3.293052 | 3.682469 | 4.129621 | 4.495049 | 4.926279 | 5.381523 | 5.769246 | 6.218868 | 6.67855 | 6.678549821
1,2-Benzenedithiol | 17534-15-5 | [S-]c1ccccc1[S-] | L10 | 0.1 | 2 | 9 | -0.1954194 | -0.1185845 | -0.1525463 | -0.07829987 | -0.05964182 | -0.1177922 | -0.09557179 | -0.05410277 | -0.06621044 | -0.1879949 | -0.113692 | -0.1106856 | -0.2189352 | -0.183268 | -0.1057379 | -0.1567774 | -0.170508 | -0.2078184 | -0.1429353 | -0.1791959 | -0.0341377 | -0.1474977 | -0.1002533 | -0.1293019 | -0.06394014 | 0.00442211 | 0.003196054 | 0.09312764 | 0.08166357 | 0.1673428 | 0.2887817 | 0.2921483 | 0.3485639 | 0.36378 | 0.5254724 | 0.4818239 | 0.618686 | 0.7065253 | 0.7065253265
triphenylphosphine | 603-35-0 | c1ccc(cc1)P(c2ccccc2)c3ccccc3 | L11 | 0.1 | 2 | 10 | -0.1954194 | -0.08413342 | -0.1816726 | -0.04612924 | -0.09235209 | -0.1285632 | -0.1564896 | -0.05318368 | -0.07570484 | -0.1309687 | -0.1129847 | -0.09597945 | -0.1776045 | -0.1678205 | -0.08538571 | -0.1027236 | -0.2106013 | -0.1431609 | -0.1371916 | -0.154733 | -0.0382918 | -0.1739531 | -0.1075449 | -0.1581575 | -0.1008543 | -0.1312026 | -0.1194574 | -0.05535158 | -0.05450375 | -0.07451292 | 0.05854384 | 0.02689854 | 0.0001272957 | 0.06683555 | -0.01878301 | -0.04468407 | 0.02809295 | -0.03541603 | 0.0668355549
1,2-bis(dicyclohexylphosphino)ethane | 23743-26-2 | C1CCC(CC1)P(CCP(C2CCCCC2)C3CCCCC3)C4CCCCC4 | L12 | 0.1 | 2 | 11 | -0.1954194 | -0.004622944 | 0.05238013 | 0.1321361 | 0.1951719 | 0.2415811 | 0.1183578 | 0.1773377 | 0.1558575 | 0.1010979 | 0.1185137 | 0.1673721 | 0.03450153 | 0.1448878 | 0.1100169 | 0.0807131 | 0.05035164 | 0.03171524 | 0.05065585 | 0.01772255 | 0.1220722 | -0.008367205 | 0.003280473 | -0.04339023 | 0.01456316 | 0.008620456 | 0.029711 | 0.07536345 | 0.04118913 | 0.05278076 | 0.1656814 | 0.1071554 | 0.01945439 | 0.08724543 | 0.09021668 | 0.07121819 | 0.07222432 | 0.04913038 | 0.2415811489
2-Mercaptonicotinic acid | 38521-46-9 | [O-]C(=O)c1cccnc1[S-] | L2 | 0.1 | 2 | 1 | -0.1954194 | -0.05751983 | -0.09462504 | -0.04747448 | -0.05087538 | -0.08147108 | -0.07415846 | -0.04727239 | -0.05915856 | -0.06743816 | -0.04173525 | 0.0147204 | -0.0291008 | 0.09111148 | 0.1848231 | 0.2327673 | 0.2597592 | 0.4990404 | 0.8082844 | 0.8956495 | 1.176036 | 1.412459 | 1.803033 | 2.09036 | 2.435386 | 2.896044 | 3.414146 | 3.861027 | 4.391355 | 4.867378 | 5.555392 | 6.191911 | 6.792271 | 7.551869 | 8.236547 | 8.914329 | 9.687847 | 10.36641 | 10.36641277
3-Aminopyridine-2(1H)-thione | 38240-21-0 | C1=CNC(=S)C(=C1)N | L3 | 0.1 | 2 | 2 | -0.1954194 | -0.05768037 | -0.01958215 | -0.05322735 | -0.0975186 | -0.006838226 | -0.06890792 | -0.007807788 | -0.003628465 | -0.04602205 | -0.02952311 | 0.01456855 | -0.01271402 | 0.01633543 | 0.06094949 | 0.1247699 | 0.1561116 | 0.2149223 | 0.2797396 | 0.3897541 | 0.5975735 | 0.6630243 | 0.9066116 | 1.075297 | 1.291022 | 1.557696 | 1.851907 | 2.176405 | 2.433223 | 2.771442 | 3.174866 | 3.511208 | 3.907647 | 4.363396 | 4.828843 | 5.212274 | 5.770184 | 6.285898 | 6.285898358
2-Mercapto-6-methylpyridine | 18368-57-5 | Cc1cccc(S)n1 | L4 | 0.1 | 2 | 3 | -0.1954194 | -0.1513176 | -0.2502411 | -0.1599345 | -0.1781194 | -0.1442648 | -0.1791217 | -0.1241806 | -0.1145965 | -0.1396607 | -0.05349587 | -0.02773129 | -0.03740801 | 0.1146661 | 0.2851383 | 0.4142221 | 0.5980376 | 0.9329053 | 1.258173 | 1.570773 | 2.035725 | 2.415367 | 2.893569 | 3.306551 | 3.927592 | 4.507872 | 5.131158 | 5.771221 | 6.353204 | 6.960301 | 7.619425 | 8.225231 | 8.868566 | 9.502395 | 10.1849 | 10.74224 | 11.3884 | 11.91672 | 11.91671802
3-Bromo-6-mercaptopyridine | 56673-34-8 | C1=CC(=S)NC=C1Br | L5 | 0.1 | 2 | 4 | -0.1954194 | -0.1680201 | -0.1823396 | -0.1554498 | -0.2319792 | -0.1928191 | -0.2228785 | -0.173645 | -0.197621 | -0.2486438 | -0.1864029 | -0.1019207 | -0.1733418 | -0.03141943 | 0.1172843 | 0.2415587 | 0.3734351 | 0.6291617 | 0.9561056 | 1.254209 | 1.723809 | 2.06663 | 2.508372 | 2.889255 | 3.434881 | 3.945898 | 4.439723 | 5.125091 | 5.677989 | 6.280335 | 6.861642 | 7.519894 | 8.074699 | 8.612764 | 9.172353 | 9.767824 | 10.45227 | 10.92135 | 10.92135483
6-Mercaptonicotinonitrile | 27885-58-1 | C1=CC(=S)NC=C1C#N | L6 | 0.1 | 2 | 5 | -0.1954194 | -0.08675374 | -0.1345576 | -0.1548039 | -0.08295627 | -0.1440745 | -0.1794845 | -0.09286052 | -0.09568767 | -0.1934236 | -0.08233688 | -0.0326258 | -0.1171148 | 0.06064287 | 0.2008967 | 0.2932815 | 0.4474008 | 0.7678742 | 1.078408 | 1.354293 | 1.793549 | 2.211244 | 2.686456 | 3.098835 | 3.623495 | 4.222459 | 4.817406 | 5.489913 | 6.109202 | 6.760481 | 7.396668 | 8.018766 | 8.49676 | 9.142749 | 9.802744 | 10.31157 | 10.90582 | 11.49953 | 11.49952825
3-Bromopyridine-2(1H)-thione | 65938-86-5 | C1=CNC(=S)C(=C1)Br | L7 | 0.1 | 2 | 6 | -0.1954194 | -0.09550723 | -0.2052239 | -0.1747715 | -0.1902667 | -0.1810723 | -0.2468037 | -0.1581322 | -0.2155646 | -0.2428443 | -0.1882824 | -0.09818642 | -0.1980484 | -0.050888 | 0.03502853 | 0.1507087 | 0.2318452 | 0.4329089 | 0.7297644 | 0.978538 | 1.342705 | 1.610681 | 2.018276 | 2.350858 | 2.823451 | 3.23841 | 3.824404 | 4.334458 | 4.827459 | 5.526865 | 6.072645 | 6.588016 | 7.212323 | 7.826322 | 8.41631 | 8.876082 | 9.618651 | 10.18628 | 10.18627811
5-Chloropyridine-2-thiol | 40771-41-3 | C1=CC(=S)NC=C1Cl | L8 | 0.1 | 2 | 7 | -0.1954194 | -0.08155633 | -0.1077417 | -0.09749505 | -0.118548 | -0.1735392 | -0.2161378 | -0.1302638 | -0.1888322 | -0.2240684 | -0.126254 | -0.08605801 | -0.1094377 | 0.008536765 | 0.1045604 | 0.2708885 | 0.3627631 | 0.6616947 | 0.8985014 | 1.202803 | 1.593424 | 1.77116 | 2.226712 | 2.59599 | 3.108332 | 3.559648 | 3.99335 | 4.588693 | 5.033917 | 5.62948 | 6.232075 | 6.778864 | 7.249753 | 7.760522 | 8.323435 | 8.879306 | 9.597223 | 9.954984 | 9.954984196
8-Mercaptoquinoline Hydrochloride | 34006-16-1 | [H+].[Cl-].Sc1cccc2cccnc12 | L9 | 0.1 | 2 | 8 | -0.1954194 | -0.1135306 | -0.09269057 | -0.1000458 | -0.1079345 | -0.1311482 | -0.152811 | -0.1345058 | -0.1050168 | -0.2291722 | -0.1559235 | -0.1497002 | -0.2786411 | -0.2124001 | -0.2066749 | -0.2146232 | -0.2495954 | -0.2504794 | -0.2156738 | -0.2408935 | -0.1545992 | -0.2935426 | -0.1784429 | -0.2582389 | -0.1471248 | -0.1857369 | -0.1915789 | -0.07021842 | -0.1446006 | -0.1007561 | -0.007430945 | -0.0717414 | -0.07210066 | -0.07004445 | -0.03844627 | -0.06291843 | -0.03167907 | -0.1171695 | -0.007430945018
4,4&#39;-methylene bis(N,N-dimethylaniline) | 101-61-1 | CN(C)c1ccc(Cc2ccc(cc2)N(C)C)cc1 | L13 | 0.1 | 2 | 1 | -0.1954194 | -0.056137 | -0.06037186 | 0.1494414 | 0.1142261 | 0.1354875 | 0.2448305 | 0.349369 | 0.2985451 | 0.3798427 | 0.4819416 | 0.6046429 | 0.7689312 | 0.8792128 | 1.149886 | 1.317308 | 1.595672 | 1.868438 | 2.194239 | 2.521137 | 2.605887 | 2.821304 | 3.1295 | 3.460855 | 3.748474 | 3.898699 | 4.221583 | 4.554299 | 4.605515 | 4.986742 | 5.111023 | 5.31956 | 5.645186 | 5.796282 | 5.998941 | 6.185248 | 6.392026 | 6.500432 | 6.50043224
tetramethyldiaminomethane | 51-80-9 | CN(C)CN(C)C | L14 | 0.1 | 2 | 2 | -0.1954194 | 0.004295578 | 0.03857863 | 0.129299 | 0.01534692 | 0.07104141 | 0.1136359 | 0.1197467 | 0.1146606 | 0.1586941 | 0.1241345 | 0.188356 | 0.2036622 | 0.1515106 | 0.2110717 | 0.2700919 | 0.3225432 | 0.4426728 | 0.4496445 | 0.5269045 | 0.5850063 | 0.6844492 | 0.7478605 | 0.9804921 | 1.11427 | 1.266174 | 1.52282 | 1.757203 | 1.878124 | 2.178258 | 2.352948 | 2.573613 | 2.91815 | 3.228451 | 3.502805 | 3.708721 | 4.1115 | 4.386764 | 4.386764338
N,N-dimethyl-p-toluidine | 99-97-8 | CN(C)c1ccc(C)cc1 | L15 | 0.1 | 2 | 3 | -0.1954194 | -0.1813677 | -0.01749695 | 0.09623202 | 0.01947454 | 0.1292998 | 0.1461643 | 0.1451579 | 0.2034601 | 0.1851039 | 0.1256673 | 0.2049747 | 0.1594168 | 0.1721271 | 0.1845333 | 0.1886093 | 0.2559792 | 0.2098142 | 0.2212026 | 0.2863634 | 0.2779681 | 0.2511568 | 0.23788 | 0.4194032 | 0.3888185 | 0.4404599 | 0.5763415 | 0.6261217 | 0.64024 | 0.7333057 | 0.8186562 | 0.9449754 | 1.101166 | 1.214025 | 1.358143 | 1.505176 | 1.674017 | 1.859556 | 1.859556314
diphenylamine | 122-39-4 | N(c1ccccc1)c2ccccc2 | L16 | 0.1 | 2 | 4 | -0.1954194 | -0.08762769 | -0.03373308 | -0.05572745 | -0.1206769 | -0.1078682 | -0.03495052 | -0.05602478 | -0.0387594 | -0.03162153 | -0.03067383 | 0.05244629 | 0.04954103 | -0.03101329 | 0.06121258 | 0.08429275 | 0.1081367 | 0.1182973 | 0.1942893 | 0.219927 | 0.3020246 | 0.3481476 | 0.3098869 | 0.3939604 | 0.4775937 | 0.4805953 | 0.6402482 | 0.6525712 | 0.6986889 | 0.7848157 | 0.8489559 | 0.9411942 | 1.047688 | 1.064075 | 1.157004 | 1.259262 | 1.373972 | 1.427903 | 1.427903066
benzimidazole | 51-17-2 | [nH]1cnc2ccccc12 | L17 | 0.1 | 2 | 5 | -0.1954194 | -0.07296457 | -0.005767019 | 0.0837483 | -0.05003536 | 0.04259384 | 0.1064664 | 0.1678141 | 0.2456262 | 0.2439243 | 0.3777987 | 0.6439596 | 0.8251276 | 1.110685 | 1.411412 | 1.764083 | 2.187186 | 2.533222 | 2.992027 | 3.367306 | 3.858036 | 4.245805 | 4.728465 | 5.371968 | 5.777897 | 6.361926 | 6.767228 | 7.292548 | 7.748283 | 8.369669 | 8.860709 | 9.301733 | 9.981184 | 10.45078 | 10.97332 | 11.39145 | 11.96061 | 12.55433 | 12.55432966
diisobutylamine | 110-96-3 | CC[C@H](C)[NH2+][C@H](C)CC | L18 | 0.1 | 2 | 6 | -0.1954194 | -0.1203053 | 0.0001035672 | -0.003532901 | -0.07184132 | 0.01512418 | 0.02048892 | -0.0195259 | 0.01860172 | 0.05884604 | 0.005118962 | 0.06996071 | 0.09480397 | 0.005779311 | 0.108865 | 0.0289306 | 0.07718937 | 0.03393737 | 0.06022874 | 0.1409815 | 0.09991022 | 0.04681876 | 0.05259215 | 0.1368078 | 0.1415681 | 0.1427433 | 0.2436193 | 0.2131369 | 0.1324212 | 0.2283677 | 0.1602514 | 0.1802929 | 0.1609953 | 0.2610735 | 0.1749641 | 0.1889078 | 0.1751432 | 0.1557244 | 0.2610735131
catechol | 120-80-9 | Oc1ccccc1O | L19 | 0.1 | 2 | 7 | -0.1954194 | -0.005984536 | 0.03294549 | 0.05055382 | -0.01934731 | 0.03473764 | 0.1394218 | 0.1069399 | 0.05184274 | 0.07039822 | 0.08806148 | 0.07859962 | 0.09934674 | 0.02040163 | 0.009639884 | 0.03835128 | 0.08267373 | 0.02804934 | 0.001060858 | -0.02725247 | 0.01704942 | -0.04264382 | -0.07314568 | -0.01620064 | 0.02559095 | -0.09531666 | 0.0810434 | -0.01618802 | -0.001355876 | -0.0451597 | -0.09135702 | -0.01084267 | -0.07733105 | -0.05042371 | -0.02683622 | -0.04206971 | -0.04300331 | -0.02783758 | 0.1394217529
4 methoxy phenol | 150-76-5 | COc1ccc(O)cc1 | L20 | 0.1 | 2 | 8 | -0.1954194 | -0.006923451 | -0.01825009 | -0.01979211 | -0.07434332 | -0.002137328 | 0.01795833 | -0.06846476 | -0.02292465 | -0.006533346 | 0.05485894 | 0.007277657 | 0.0608769 | 0.01775412 | -0.04967028 | 0.007099726 | 0.1106348 | 0.003843945 | 0.006121421 | 0.02087225 | 0.01355515 | 0.01486888 | -0.09801783 | -0.02332942 | -0.03889851 | -0.09916311 | 0.05612539 | -0.02381836 | -0.08916061 | -0.05383714 | -0.1111609 | -0.06699663 | -0.09022643 | -0.05586157 | -0.04891986 | -0.1038353 | -0.06522797 | -0.08355144 | 0.1106348307
4-fluoro-2-nitrophenol | 394-33-2 | Oc1ccc(F)cc1[N+]([O-])=O | L21 | 0.1 | 2 | 9 | -0.1954194 | -0.02847284 | 0.04333287 | 0.08138749 | -0.007940283 | 0.05589195 | 0.1928351 | 0.1902312 | 0.3639098 | 0.4881331 | 0.8714613 | 1.280273 | 1.593862 | 1.912639 | 2.289686 | 2.621402 | 2.979296 | 3.353754 | 3.669497 | 4.114161 | 4.297046 | 4.65041 | 4.913793 | 5.319664 | 5.699222 | 5.959 | 6.345953 | 6.66177 | 6.975638 | 7.401277 | 7.696418 | 7.959471 | 8.364331 | 8.712138 | 9.093017 | 9.375921 | 9.796376 | 10.04796 | 10.04795886
2-amino-4-(trifluoromethyl)benzenethiolhydrochloride | 4274-38-8 | [H+].[Cl-].Nc1cc(ccc1S)C(F)(F)F | L22 | 0.1 | 2 | 10 | -0.1954194 | -0.02331302 | 0.05644863 | 0.0006656739 | -0.03436445 | -0.04567583 | 0.04033423 | 0.02502349 | 0.06475633 | -0.02235653 | 0.01308437 | 0.06781469 | 0.02195855 | -0.04642583 | -0.007615639 | 0.04192452 | 0.03531702 | -0.03466727 | -0.002935505 | -0.03318035 | 0.01189966 | -0.03157655 | -0.09107232 | -0.03836848 | -0.01624429 | -0.05391081 | -0.0409414 | -0.002557473 | -0.04992331 | -0.03504739 | -0.08809679 | -0.08294926 | -0.1068715 | -0.09436042 | -0.1037828 | -0.09730608 | -0.06437778 | -0.09438071 | 0.06781468951
triphenylmethane thiol | 3695-77-0 | SC(c1ccccc1)(c2ccccc2)c3ccccc3 | L23 | 0.1 | 2 | 11 | -0.1954194 | 0.07517554 | 0.1236256 | 0.1828261 | 0.0873333 | 0.08670062 | 0.1366733 | 0.1305065 | 0.1248572 | 0.1446426 | 0.1201368 | 0.1692456 | 0.1768653 | 0.1268338 | 0.1056227 | 0.06976836 | 0.1043176 | 0.03555552 | 0.08958397 | 0.1180002 | 0.07419804 | -0.001834514 | -0.02751703 | 0.05737827 | 0.1263869 | -0.05947423 | 0.04416547 | 0.04024351 | -0.02902857 | -0.02045801 | -0.02440371 | 0.0173666 | -0.03954997 | -0.1001342 | -0.02099912 | -0.0547042 | 0.0223467 | -0.02713696 | 0.1828260586
aniline | 62-53-3 | Nc1ccccc1 | L24 | 0.1 | 2 | 1 | -0.1954194 | -0.0777489 | -0.0392862 | -0.01478068 | -0.1252465 | 0.02773747 | -0.05078512 | 0.004498178 | 0.00736362 | 0.01318164 | -0.03012647 | -0.05848288 | -0.07073419 | -0.02858812 | -0.08719517 | -0.01875159 | 0.03107797 | 0.1106851 | 0.0515018 | 0.07197323 | 0.09922226 | 0.1087518 | 0.1299089 | 0.2479543 | 0.2093201 | 0.273919 | 0.3285083 | 0.3572544 | 0.3121236 | 0.3325831 | 0.4699122 | 0.4813003 | 0.5898523 | 0.676611 | 0.7622557 | 0.784189 | 0.8938255 | 0.9661525 | 0.9661525004
2 amino benzethiol | 137-7-5 | Nc1ccccc1S | L25 | 0.1 | 2 | 2 | -0.1954194 | -0.05948602 | -0.06210136 | 0.01423046 | -0.01921784 | 0.130535 | 0.03866914 | 0.04334355 | 0.01590104 | -0.01754467 | 0.003816271 | -0.07662523 | -0.05029758 | -0.09564557 | -0.08838998 | -0.05226252 | -0.05833529 | -0.001308832 | -0.04932908 | -0.008012022 | -0.005222664 | -0.03434866 | 0.05396111 | 0.09831954 | 0.1462462 | 0.1515126 | 0.3193035 | 0.3222048 | 0.3697972 | 0.4580497 | 0.6027173 | 0.7450175 | 0.9357169 | 1.106566 | 1.290391 | 1.49857 | 1.678836 | 1.903188 | 1.903187563
o-phenylene diamine | 95-54-5 | Nc1ccccc1N | L26 | 0.1 | 2 | 3 | -0.1954194 | -0.1082073 | -0.100853 | -0.09991824 | -0.149829 | 0.004162291 | -0.06652666 | -0.02246174 | -0.03537953 | -0.07165683 | -0.02249686 | -0.06976946 | -0.124807 | -0.1032375 | -0.1365129 | -0.1104867 | -0.07601163 | -0.06786579 | -0.1082176 | -0.1475238 | -0.04555179 | -0.1184898 | -0.1597761 | -0.1141117 | -0.1195995 | -0.1387744 | -0.03774223 | -0.1175861 | -0.1427296 | -0.1652755 | -0.07745272 | -0.08896089 | -0.007338057 | 0.01147199 | 0.03769155 | 0.03718949 | 0.01661048 | 0.1253875 | 0.1253875187
2-bromoethylamine hydrobromide | 2576-47-8 | [H+].[Br-].NCCBr | L27 | 0.1 | 2 | 4 | -0.1954194 | -0.03273646 | -0.08686603 | -0.05171736 | -0.10668 | 0.04353027 | -0.003680576 | -0.02438381 | -0.07725711 | 0.01074152 | -0.02012343 | -0.07419838 | -0.1507121 | -0.1250659 | -0.1061728 | -0.08159545 | -0.08906255 | -0.04473571 | -0.07084668 | -0.06017368 | -0.04079813 | -0.1201215 | -0.07768731 | -0.06506676 | -0.07204575 | -0.04875358 | 0.07785886 | -0.01587567 | -0.04682128 | -0.09798508 | 0.05685787 | 0.05311143 | 0.1123509 | 0.1286734 | 0.1832649 | 0.2419384 | 0.2417614 | 0.3042442 | 0.3042441602
3 methoxypropylamine | 5332-73-0 | COCCCN | L28 | 0.1 | 2 | 5 | -0.1954194 | -0.1594738 | -0.1094623 | -0.08933121 | -0.1202334 | 0.04153734 | -0.03785013 | 0.007742845 | -0.09964134 | -0.07505551 | 0.01047315 | -0.07173761 | -0.1324949 | -0.08017501 | -0.08685766 | -0.06109021 | -0.07755148 | 0.05134226 | -0.008697013 | 0.06573485 | 0.08966238 | 0.08111683 | 0.06759153 | 0.1224332 | 0.1118583 | 0.1573443 | 0.2985968 | 0.3061817 | 0.2943422 | 0.3177101 | 0.4963691 | 0.5373331 | 0.6410791 | 0.7026896 | 0.7614707 | 0.9081968 | 0.8410376 | 0.8864627 | 0.9081967856
ethanolamine | 141-43-5 | NCCO | L29 | 0.1 | 2 | 6 | -0.1954194 | -0.05973078 | -0.09168083 | -0.1257092 | -0.1277241 | -0.04226979 | -0.1136877 | -0.07551583 | -0.09078573 | -0.08596105 | -0.06749634 | -0.125287 | -0.1638084 | -0.1384453 | -0.1834421 | -0.08519706 | -0.06504733 | -0.00905288 | -0.03362334 | -0.006853247 | -0.02319335 | -0.05880568 | 0.002892025 | 0.1265268 | 0.03524697 | 0.08508743 | 0.1848435 | 0.2489705 | 0.2179892 | 0.2930827 | 0.385663 | 0.3679687 | 0.4883797 | 0.619665 | 0.6934264 | 0.8182266 | 0.8206168 | 0.8753971 | 0.8753971282
pyridine | 110-86-1 | c1ccncc1 | L30 | 0.1 | 2 | 7 | -0.1954194 | -0.05645914 | -0.06620646 | 0.02030333 | -0.03372269 | 0.1173464 | 0.03284382 | -0.004142025 | -0.04507462 | 0.007284156 | 0.05398967 | -0.00847143 | -0.01246192 | -0.05210847 | -0.06477149 | -0.08355901 | -0.02282857 | 0.03476982 | -0.005914708 | 0.004960912 | 0.01344889 | -0.06564514 | -0.1207539 | 0.01399511 | 0.04122028 | 0.000207956 | 0.07345653 | 0.1560587 | 0.0986341 | 0.1389394 | 0.2858014 | 0.2354578 | 0.3743077 | 0.4474303 | 0.4676728 | 0.5392494 | 0.60781 | 0.6011301 | 0.6078100277
2,6 diphenyl pyridine | 3558-69-8 | c1ccc(cc1)c2cccc(n2)c3ccccc3 | L31 | 0.1 | 2 | 8 | -0.1954194 | -0.2031468 | -0.2779088 | -0.2188279 | -0.2089154 | -0.1109909 | -0.1366623 | -0.1512675 | -0.1859126 | -0.1144026 | -0.1254068 | -0.2022559 | -0.1814666 | -0.1356604 | -0.2023719 | -0.09815003 | -0.05884394 | -0.05266105 | -0.0292664 | -0.1010657 | 0.01536074 | -0.07493907 | -0.04779429 | 0.08442782 | 0.008002474 | 0.09125143 | 0.07327631 | 0.15501 | 0.1132753 | 0.1289532 | 0.1988728 | 0.2150469 | 0.3326307 | 0.4135278 | 0.4890624 | 0.566862 | 0.588989 | 0.6049778 | 0.6049777921
2,6-difluoropyridine | 1513-65-1 | Fc1cccc(F)n1 | L32 | 0.1 | 2 | 9 | -0.1954194 | -0.1326682 | -0.1468842 | -0.05705825 | -0.06659023 | -0.05316985 | -0.1038949 | -0.02137898 | -0.09421572 | -0.0087518 | 0.01677773 | -0.02118766 | -0.1386986 | -0.1197009 | -0.05571742 | 0.0006722584 | 0.0457704 | 0.03269747 | 0.0619328 | 0.05652401 | 0.07393173 | 0.04801741 | 0.01445467 | 0.09428444 | 0.1495074 | 0.1840335 | 0.1998553 | 0.230127 | 0.2341901 | 0.1949167 | 0.3000661 | 0.2815165 | 0.3933375 | 0.4605957 | 0.5245291 | 0.5411958 | 0.6139625 | 0.6261125 | 0.6261125237
piperidine | 110-89-4 | C1CCNCC1 | L33 | 0.1 | 2 | 10 | -0.1954194 | -0.1811783 | -0.2483315 | -0.2221772 | -0.2524874 | -0.125141 | -0.1752212 | -0.1789632 | -0.1914915 | -0.146497 | -0.1454488 | -0.1696013 | -0.1775675 | -0.1244339 | -0.1624036 | -0.03005178 | -0.06688238 | -0.008346436 | 0.1088056 | 0.01284598 | 0.1506037 | 0.07408417 | 0.07904236 | 0.179074 | 0.2735528 | 0.3140603 | 0.3619442 | 0.4460997 | 0.4490962 | 0.4879932 | 0.623949 | 0.698508 | 0.7945812 | 0.9264833 | 0.9925926 | 1.079086 | 1.166092 | 1.204181 | 1.204181426
4-hydroxy-2,2,6,6-tetramethylpiperidine | 2403-88-5 | CC1(C)CC(O)CC(C)(C)N1 | L34 | 0.1 | 2 | 11 | -0.1954194 | -0.08065829 | -0.08601897 | -0.01028615 | -0.101496 | 0.117404 | -0.02224674 | 0.07803792 | 0.04860029 | 0.1187028 | 0.2039433 | 0.1478363 | 0.1430482 | 0.1222624 | 0.1672557 | 0.3047645 | 0.4029181 | 0.4356076 | 0.51425 | 0.5905505 | 0.6409342 | 0.5921037 | 0.6553244 | 0.7393433 | 0.7718769 | 0.9339494 | 0.9546988 | 1.037987 | 1.061044 | 1.011129 | 1.228591 | 1.18958 | 1.274613 | 1.408626 | 1.472293 | 1.576925 | 1.664181 | 1.722316 | 1.722315513
Ethyl piperidine-3-carboxylate | 5006-62-2 | CCOC(=O)C1CCCNC1 | L35 | 0.1 | 2 | 1 | -0.1954194 | -0.1922165 | 0.06678751 | 0.1262429 | 0.07342272 | 0.1321356 | 0.001250141 | -0.04453966 | 0.09941263 | 0.05494162 | 0.04695657 | 0.1019431 | 0.1021754 | 0.1540516 | 0.05527163 | 0.08482078 | 0.04900682 | 0.07071128 | 0.08938664 | 0.1756684 | 0.1198004 | 0.2141946 | 0.2489993 | 0.1856154 | 0.1879563 | 0.1539646 | 0.2716629 | 0.2544211 | 0.2113961 | 0.2427929 | 0.2135751 | 0.2034294 | 0.2217146 | 0.1546892 | 0.234936 | 0.1614244 | 0.120936 | 0.1359911 | 0.2716628643
2,2′-Bipyridyl | 366-18-7 | c1ccc(nc1)c2ccccn2 | L36 | 0.1 | 2 | 2 | -0.1954194 | 0.0326766 | 0.1727823 | 0.164953 | 0.2039915 | 0.2207069 | 0.1243414 | 0.1679972 | 0.1715719 | 0.1822884 | 0.1704517 | 0.1629898 | 0.1610606 | 0.2410877 | 0.1839663 | 0.1646702 | 0.1307346 | 0.1328506 | 0.2427273 | 0.202034 | 0.201797 | 0.2183316 | 0.2501192 | 0.2447809 | 0.1959757 | 0.1380484 | 0.2044117 | 0.2358848 | 0.1757241 | 0.1954768 | 0.2170873 | 0.1149012 | 0.1890702 | 0.134427 | 0.2042049 | 0.07519187 | 0.09370846 | 0.09586351 | 0.2501191745
1,10-phenanthroline, anhyd | 66-71-7 | c1cnc2c(c1)ccc3cccnc23 | L37 | 0.1 | 2 | 3 | -0.1954194 | 0.01116445 | 0.1050154 | 0.1965883 | 0.1534125 | 0.2104701 | 0.1526319 | 0.1609571 | 0.2085653 | 0.2610471 | 0.2159632 | 0.1984868 | 0.2114158 | 0.2121726 | 0.194148 | 0.17961 | 0.09224414 | 0.1579946 | 0.2117661 | 0.1838846 | 0.1387663 | 0.1773297 | 0.1980691 | 0.2197332 | 0.1822157 | 0.1462968 | 0.1760481 | 0.1976072 | 0.1706215 | 0.1333368 | 0.1712164 | 0.05013167 | 0.1196106 | 0.09080478 | 0.170495 | 0.03177101 | 0.086773 | 0.08055903 | 0.2610470847
bathophenanthroline | 1662-01-7 | c1ccc(cc1)c2ccnc3c2ccc4c(ccnc34)c5ccccc5 | L38 | 0.1 | 2 | 4 | -0.1954194 | -0.05841839 | 0.08911667 | 0.1244798 | 0.1707793 | 0.07389911 | 0.08282529 | 0.07167038 | 0.1015262 | 0.136176 | 0.081589 | 0.1309137 | 0.1377333 | 0.131617 | 0.03452549 | 0.1077047 | 0.03342676 | 0.077556 | 0.1157938 | 0.06368852 | 0.06423993 | 0.05995229 | 0.0968878 | 0.1347253 | 0.08582752 | -0.02189958 | 0.1025564 | 0.1337011 | 0.06260155 | 0.005766354 | 0.06465991 | 0.02303346 | -0.001635367 | -0.03029284 | -0.008077299 | -0.04343304 | -0.0464226 | 0.01255261 | 0.1707793321
tertbutylcyanoacetate | 1116-98-9 | CC(C)(C)OC(=O)CC#N | L39 | 0.1 | 2 | 5 | -0.1954194 | -0.093596 | 0.05206757 | 0.1064901 | 0.03575932 | 0.04663902 | -0.0509817 | -0.03869722 | 0.02953987 | 0.003608301 | 0.0180705 | 0.01901023 | 0.03097721 | 0.00628983 | -0.0536745 | -0.07346204 | -0.09717386 | -0.04698285 | 0.01924704 | -0.05974611 | -0.04967161 | -0.03204374 | 0.004295246 | 0.01103448 | -0.01603268 | -0.08733971 | -0.0308753 | -0.008743174 | -0.01874085 | -0.09947076 | -0.01811274 | -0.1008286 | -0.091523 | -0.1161939 | -0.07531998 | -0.1117158 | -0.08762156 | -0.05901634 | 0.1064901098
4-Cyanobenzoyl chloride | 6068-72-0 | ClC(=O)c1ccc(cc1)C#N | L40 | 0.1 | 2 | 6 | -0.1954194 | -0.02894626 | 0.1426323 | 0.2036445 | 0.1534117 | 0.1340584 | 0.137271 | 0.1144389 | 0.1557552 | 0.1477079 | 0.1245837 | 0.11651 | 0.1364121 | 0.1325066 | 0.06664357 | 0.07892861 | 0.06619281 | 0.08650811 | 0.1080101 | 0.07148803 | 0.05873576 | 0.06231968 | 0.08402565 | 0.08922134 | 0.09564418 | 0.02681864 | 0.09080679 | 0.0917272 | 0.05004678 | 0.01483952 | 0.05787283 | -0.002590666 | 0.02647668 | -0.03635769 | 0.01482576 | -0.06527062 | 0.01079798 | -0.02308945 | 0.2036445443
7,7,8,8-tetracyanoquinodimethane | 1518-16-7 | N#CC(C#N)=C1C=CC(C=C1)=C(C#N)C#N | L41 | 0.1 | 2 | 7 | -0.1954194 | -0.1784843 | -0.09581078 | 0.0227648 | -0.02275694 | -0.004933443 | -0.09300258 | -0.07322863 | -0.02771556 | -0.01526818 | -0.04691669 | -0.01966263 | -0.07685232 | -0.02858549 | -0.1161378 | -0.1413474 | -0.1038486 | -0.1384139 | -0.08642424 | -0.1246781 | -0.09828293 | -0.1279298 | -0.07393433 | -0.09904071 | -0.1034187 | -0.1426096 | -0.08795657 | -0.09460254 | -0.1326362 | -0.1392883 | -0.1617277 | -0.1728225 | -0.134613 | -0.2017291 | -0.1782049 | -0.2148602 | -0.1482974 | -0.1950156 | 0.02276479591
acetylacetone | 123-54-6 | CC(=O)CC(C)=O | L42 | 0.1 | 2 | 8 | -0.1954194 | -0.1429301 | -0.06388114 | 0.06991283 | 0.01382347 | 0.04807603 | -0.03839746 | -0.1046624 | -0.0591211 | 0.0170419 | -0.08571449 | -0.06101856 | -0.04323695 | 0.005636659 | -0.06554796 | -0.1141654 | -0.0832677 | -0.1258438 | -0.02985429 | -0.07736576 | -0.1004408 | -0.09309144 | -0.004876144 | -0.04703771 | -0.06774192 | -0.1072746 | -0.09406366 | -0.0751464 | -0.09109551 | -0.1112365 | -0.08637795 | -0.1185884 | -0.09220014 | -0.1651729 | -0.07224237 | -0.1702404 | -0.09452572 | -0.1251404 | 0.06991282743
1,3,5 benzene tricarboxylic acid | 554-95-0 | OC(=O)c1cc(cc(c1)C(O)=O)C(O)=O | L43 | 0.1 | 2 | 9 | -0.1954194 | 0.0522398 | 0.2195413 | 0.2986088 | 0.2205 | 0.2482398 | 0.1603679 | 0.1579295 | 0.1790213 | 0.2048472 | 0.1681358 | 0.1660701 | 0.2254206 | 0.2090129 | 0.1634259 | 0.1453482 | 0.1705449 | 0.1345236 | 0.2440829 | 0.1605739 | 0.1635056 | 0.1732235 | 0.229864 | 0.1696535 | 0.2074986 | 0.1580441 | 0.2213522 | 0.2145377 | 0.2151298 | 0.1339605 | 0.2029741 | 0.1369433 | 0.1838189 | 0.1368793 | 0.1595327 | 0.09848978 | 0.1475702 | 0.08915414 | 0.2986087946
cyclohexanecarboxylic acid | 98-89-5 | OC(=O)C1CCCCC1 | L44 | 0.1 | 2 | 10 | -0.1954194 | 0.01162567 | 0.1582966 | 0.215302 | 0.1290184 | 0.1331535 | 0.07786001 | 0.08600591 | 0.1519918 | 0.150236 | 0.14126 | 0.1078161 | 0.1775495 | 0.1900954 | 0.1288476 | 0.1077302 | 0.1440333 | 0.1801034 | 0.2255436 | 0.1341511 | 0.1689997 | 0.1782438 | 0.179178 | 0.1585576 | 0.1462791 | 0.1836918 | 0.1858467 | 0.1770525 | 0.1734776 | 0.1418155 | 0.1538599 | 0.1099979 | 0.1728356 | 0.1267168 | 0.1499032 | 0.07338112 | 0.1507376 | 0.1197266 | 0.2255435908
tricyclohexylphosphine | 2622-14-2 | C1CCC(CC1)P(C2CCCCC2)C3CCCCC3 | L45 | 0.1 | 2 | 11 | -0.1954194 | -0.03317144 | 0.09695446 | 0.2760697 | 0.2140434 | 0.2306148 | 0.1947009 | 0.1474129 | 0.2173137 | 0.208357 | 0.2481231 | 0.1999817 | 0.2340015 | 0.2312422 | 0.2155577 | 0.1525625 | 0.1678901 | 0.1536395 | 0.2895459 | 0.163008 | 0.1458067 | 0.1722752 | 0.2480183 | 0.169501 | 0.2341963 | 0.1578642 | 0.2275283 | 0.2188335 | 0.196971 | 0.1940755 | 0.1808855 | 0.1454619 | 0.2001871 | 0.1184987 | 0.1659989 | 0.1170844 | 0.1833526 | 0.1316929 | 0.2895458657
8-quinolinol | 148-24-3 | Oc1cccc2cccnc12 | L46 | 0.1 | 2 | 1 | -0.1954194 | -0.09517692 | -0.08913076 | -0.1169217 | -0.01883506 | -0.05050684 | -0.01444947 | -0.07334129 | -0.07973971 | -0.1502963 | -0.1445353 | -0.1211553 | -0.1037943 | -0.09213068 | -0.1316831 | -0.1312642 | -0.09598721 | -0.1231211 | -0.0960743 | -0.1303067 | -0.03948617 | -0.1379912 | -0.06715084 | -0.1025897 | -0.1263903 | -0.1244143 | -0.05036173 | -0.1211092 | -0.1043723 | -0.05126455 | -0.05365486 | 0.01968372 | -0.01718553 | 0.009644659 | -0.007302832 | 0.01291437 | -0.0220931 | -0.01723854 | 0.01968372039
8-mercaptoquinoline hydrochloride | 34006-16-1 | Cl[H].Sc1cccc2cccnc12 | L47 | 0.1 | 2 | 2 | -0.1954194 | -0.1347666 | -0.1023304 | -0.1781933 | -0.1138182 | -0.07198444 | -0.1224204 | -0.1994165 | -0.1289412 | -0.2097266 | -0.1334752 | -0.1606612 | -0.1971945 | -0.1792184 | -0.2232814 | -0.1772912 | -0.1972733 | -0.2203832 | -0.2197387 | -0.2394732 | -0.1359659 | -0.1865435 | -0.1296652 | -0.1902552 | -0.149827 | -0.2104271 | -0.1319861 | -0.1835897 | -0.13626 | -0.08706529 | -0.09075605 | -0.04012446 | -0.06737765 | -0.05561762 | -0.03360938 | -0.07329715 | -0.09233986 | -0.08180245 | -0.03360938221
5,7-dichloro-8-hydroxyquinoline | 773-76-2 | Oc1c(Cl)cc(Cl)c2cccnc12 | L48 | 0.1 | 2 | 3 | -0.1954194 | -0.1563292 | -0.1231683 | -0.1812233 | -0.09693396 | -0.1513829 | -0.09351229 | -0.1810141 | -0.2004352 | -0.2287858 | -0.1407052 | -0.1968827 | -0.209985 | -0.1918342 | -0.1818743 | -0.1580772 | -0.2475112 | -0.156586 | -0.1671172 | -0.1961127 | -0.1007776 | -0.1495479 | -0.1014602 | -0.1598655 | -0.11254 | -0.1228188 | -0.01899524 | -0.07359853 | -0.05471328 | 0.002111966 | 0.04083281 | 0.155593 | 0.1200688 | 0.161718 | 0.154142 | 0.2138943 | 0.1217365 | 0.1161629 | 0.213894271
1133-tetramethylguanidine | 80-70-6 | CN(C)C(=N)N(C)C | L49 | 0.1 | 2 | 4 | -0.1954194 | -0.08830547 | 0.01067024 | -0.07516251 | -0.04705503 | -0.02694564 | -0.05052199 | -0.1277808 | -0.09727304 | -0.1426765 | -0.07279033 | -0.1130887 | -0.1535625 | -0.08194294 | -0.04926304 | -0.02467115 | -0.04076773 | -0.004816957 | 0.07865189 | 0.03685244 | 0.1420698 | 0.191669 | 0.1731542 | 0.2172889 | 0.2983925 | 0.2800529 | 0.3465176 | 0.3873787 | 0.4931185 | 0.5076322 | 0.6432947 | 0.7678554 | 0.7714779 | 0.855643 | 0.8776747 | 0.9915125 | 0.9652944 | 1.018631 | 1.018631329
1,4-butanedithiol | 1191-08-8 | SCCCCS | L50 | 0.1 | 2 | 5 | -0.1954194 | -0.1437275 | -0.1230466 | -0.2059556 | -0.2195405 | -0.187317 | -0.2594549 | -0.2490241 | -0.2885204 | -0.3138823 | -0.3218151 | -0.3225857 | -0.3274833 | -0.2860978 | -0.2585365 | -0.1830837 | -0.1698888 | -0.129711 | -0.0193085 | 0.01462985 | 0.1940079 | 0.3517357 | 0.5823557 | 0.7272076 | 1.01752 | 1.235562 | 1.625046 | 1.871028 | 2.233433 | 2.594427 | 3.024418 | 3.531569 | 3.802953 | 4.233173 | 4.567669 | 5.010258 | 5.403768 | 5.800484 | 5.80048369
1-octanethiol | 111-88-6 | CCCCCCCCS | L51 | 0.1 | 2 | 6 | -0.1954194 | -0.1307493 | -0.1092428 | -0.2234745 | -0.1708857 | -0.155868 | -0.2083898 | -0.2316103 | -0.2500119 | -0.284436 | -0.1584165 | -0.09280545 | -0.008798982 | 0.3466556 | 0.5388953 | 1.05398 | 1.522514 | 2.013324 | 2.733054 | 3.384554 | 4.115884 | 4.773312 | 5.634836 | 6.529471 | 7.523112 | 8.218341 | 9.318371 | 10.13582 | 11.10043 | 12.05203 | 13.16594 | 14.04759 | 14.83799 | 15.8334 | 16.63843 | 17.3247 | 18.01028 | 18.83291 | 18.83291184
4,5 dimethyl 1,2 phenylene diamine | 3171-45-7 | Cc1cc(N)c(N)cc1C | L52 | 0.1 | 2 | 7 | -0.1954194 | -0.1467228 | -0.1321054 | -0.2060681 | -0.1483839 | -0.0779037 | -0.1191111 | -0.1992676 | -0.2127367 | -0.2582789 | -0.1963993 | -0.2362741 | -0.3251727 | -0.2199787 | -0.2778418 | -0.2650302 | -0.2982139 | -0.2386067 | -0.1876911 | -0.2686046 | -0.1644778 | -0.2101494 | -0.1667467 | -0.2238905 | -0.1609449 | -0.1969956 | -0.1870993 | -0.1147735 | -0.1061451 | -0.09045156 | 0.0150202 | 0.13683 | 0.01970136 | 0.02316381 | 0.09525399 | 0.08944877 | 0.02011299 | 0.06904193 | 0.1368299811
4,5-dichloro-o-phenylenediamine | 5348-42-5 | Nc1cc(Cl)c(Cl)cc1N | L53 | 0.1 | 2 | 8 | -0.1954194 | -0.2076979 | -0.1531297 | -0.1970348 | -0.2209729 | -0.2215602 | -0.1727282 | -0.2238036 | -0.2221465 | -0.301708 | -0.2089236 | -0.2015189 | -0.2586362 | -0.2225066 | -0.2384212 | -0.2206545 | -0.1988715 | -0.1782621 | -0.09523564 | -0.1672741 | -0.1057583 | -0.1853511 | -0.09131655 | -0.1745211 | -0.05766154 | -0.06520929 | 0.02742781 | 0.00994014 | 0.02073724 | 0.06368538 | 0.1140231 | 0.2581103 | 0.2134854 | 0.3016564 | 0.3434773 | 0.3686885 | 0.3438638 | 0.4804212 | 0.4804211661
N,N'-diphenyl-p-phenylenediamine | 74-31-7 | N(c1ccccc1)c2ccc(Nc3ccccc3)cc2 | L54 | 0.1 | 2 | 9 | -0.1954194 | -0.1299549 | -0.1078674 | -0.1794184 | -0.1787814 | -0.1306312 | -0.1233037 | -0.1632527 | -0.2351556 | -0.2572394 | -0.1517422 | -0.1613058 | -0.2322622 | -0.2008201 | -0.154212 | -0.1912152 | -0.1631678 | -0.1926284 | -0.1793633 | -0.1595614 | -0.1240158 | -0.211507 | -0.1444875 | -0.2403974 | -0.1377163 | -0.09718955 | -0.09508859 | -0.1305943 | -0.1015743 | -0.04337103 | -0.01959579 | 0.06262716 | 0.03315175 | 0.09159782 | 0.109926 | 0.08792564 | 0.03489593 | 0.02032493 | 0.1099260268
3-mercaptopropionic acid | 107-96-0 | OC(=O)CCS | L55 | 0.1 | 2 | 10 | -0.1954194 | -0.08924961 | -0.1034706 | -0.1547578 | -0.1308206 | -0.1223598 | -0.1007134 | -0.1977071 | -0.1940834 | -0.1680043 | -0.1080968 | -0.08732245 | -0.1367662 | 0.08473781 | 0.1082895 | 0.3040843 | 0.5591637 | 0.6577747 | 0.9990735 | 1.141245 | 1.574323 | 1.897741 | 2.350771 | 2.628861 | 3.117546 | 3.59393 | 4.145817 | 4.702295 | 5.243708 | 5.901781 | 6.374857 | 7.210184 | 7.643923 | 8.320247 | 8.949172 | 9.474732 | 10.07201 | 10.77897 | 10.77897147
3,3,3 triphenyl propionic acid | 900-91-4 | OC(=O)CC(c1ccccc1)(c2ccccc2)c3ccccc3 | L56 | 0.1 | 2 | 11 | -0.1954194 | -0.09720223 | 0.01370692 | -0.0581734 | 0.06571865 | 0.09427986 | 0.06247456 | 0.01378464 | 0.02060461 | 0.02936006 | 0.02841963 | 0.03883414 | -0.04811469 | 0.04825478 | -0.01359539 | 0.02750997 | 0.08798208 | 0.004541076 | 0.0692228 | -0.07882455 | 0.01558623 | 0.01533507 | 0.1391514 | 0.02220565 | 0.1077161 | 0.02665116 | 0.1365 | 0.1082367 | 0.1690077 | 0.1220551 | 0.2238102 | 0.2934249 | 0.2648097 | 0.2523712 | 0.2843067 | 0.2262352 | 0.185999 | 0.2860986 | 0.2934248579
2-mercaptopyridine | 2637-34-5 | S=C1NC=CC=C1 | L1 | 0.1 | 2 | 0 | -0.1954194 | -0.06347243 | -0.02780132 | -0.006798395 | 0.003608183 | 0.05125998 | 0.04150648 | 0.03112343 | 0.06712764 | 0.07998901 | 0.1308915 | 0.1870485 | 0.2482371 | 0.3744767 | 0.4633339 | 0.6187834 | 0.8285858 | 1.032448 | 1.276423 | 1.50774 | 1.822408 | 2.081706 | 2.40069 | 2.734636 | 3.085932 | 3.485455 | 3.910294 | 4.311544 | 4.750403 | 5.214473 | 5.698982 | 6.158651 | 6.708493 | 7.229125 | 7.832277 | 8.330907 | 8.854265 | 9.522341 | 9.522341204
1,2-Benzenedithiol | 17534-15-5 | [S-]c1ccccc1[S-] | L10 | 0.2 | 3 | 9 | -0.1954194 | -0.2162544 | -0.2522342 | -0.2251324 | -0.2392461 | -0.1522994 | -0.2157637 | -0.1651132 | 0.008927129 | -0.1425943 | -0.06942801 | -0.01666058 | -0.1680796 | -0.06066527 | -0.04422959 | -0.1037798 | -0.1331987 | -0.1093267 | -0.07726246 | -0.07146553 | -0.007611897 | -0.06942048 | -0.01953138 | -0.05128748 | -0.05139346 | 0.03831963 | 0.05053492 | 0.09497616 | 0.09273565 | 0.1077564 | 0.2175321 | 0.1700433 | 0.1840297 | 0.1940263 | 0.2508542 | 0.2334851 | 0.2892664 | 0.1957337 | 0.2892663559
triphenylphosphine | 603-35-0 | c1ccc(cc1)P(c2ccccc2)c3ccccc3 | L11 | 0.2 | 3 | 10 | -0.1954194 | -0.1645714 | -0.2139579 | -0.2325059 | -0.2011585 | -0.1159113 | -0.1071675 | 0.04496902 | 0.07666472 | 0.004482532 | -0.005226437 | 0.05573021 | -0.05515998 | 0.05141186 | -0.009339006 | 0.05453896 | -0.06288901 | 0.005349026 | 0.0002848803 | -0.009956481 | 0.01567601 | 0.01325625 | -0.00476321 | -0.04641479 | -0.01394479 | -0.02593977 | -0.007782154 | 0.02027986 | 0.07500028 | 0.02896074 | 0.08039501 | 0.08374952 | 0.06000553 | 0.01228479 | 0.03404106 | 0.04223519 | 0.06369187 | -0.002226848 | 0.0837495186
1,2-bis(dicyclohexylphosphino)ethane | 23743-26-2 | C1CCC(CC1)P(CCP(C2CCCCC2)C3CCCCC3)C4CCCCC4 | L12 | 0.2 | 3 | 11 | -0.1954194 | -0.01631452 | -0.07814521 | -0.005766938 | -0.02206372 | 0.1627739 | 0.0741534 | 0.07073357 | 0.2046175 | 0.05880292 | 0.1607055 | 0.1418905 | 0.06225377 | 0.08541002 | 0.1154247 | 0.1526053 | -0.0195188 | 0.09492919 | 0.03676197 | 0.02869262 | 0.1318628 | -0.008740878 | 0.03174407 | 0.0007600618 | 0.03226406 | 0.02193128 | 0.01266743 | 0.02901416 | -0.03286226 | -0.02546011 | 0.1167375 | 0.04113748 | 0.009402358 | -0.01927813 | 0.002315027 | -0.02026187 | -0.02812227 | -0.06965435 | 0.2046174936
2-Mercaptonicotinic acid | 38521-46-9 | [O-]C(=O)c1cccnc1[S-] | L2 | 0.2 | 3 | 1 | -0.1954194 | -0.06786629 | -0.0638592 | 9.319968e-05 | -0.03233516 | -0.001790961 | -0.01217439 | 0.004131258 | 0.04648066 | 0.007961702 | 0.02312424 | 0.08130902 | 0.02355975 | 0.2322971 | 0.2047121 | 0.2928496 | 0.4158837 | 0.5827103 | 0.9049773 | 1.188051 | 1.444727 | 1.787982 | 2.21365 | 2.593335 | 3.1351 | 3.698347 | 4.124373 | 4.742789 | 5.378947 | 5.956601 | 6.758301 | 7.460912 | 8.2339 | 9.013365 | 9.7904 | 10.51512 | 11.33924 | 12.13816 | 12.13816483
3-Aminopyridine-2(1H)-thione | 38240-21-0 | C1=CNC(=S)C(=C1)N | L3 | 0.2 | 3 | 2 | -0.1954194 | -0.1269426 | -0.02149102 | 0.01204473 | 0.02563742 | 0.04555767 | 0.004690169 | 0.0772617 | 0.01881534 | 0.06115227 | 0.05024635 | 0.07021204 | 0.02448904 | 0.1018205 | 0.184623 | 0.09469875 | 0.1319772 | 0.1847854 | 0.2977325 | 0.273926 | 0.3891655 | 0.3981369 | 0.5022014 | 0.4970932 | 0.5757003 | 0.6828223 | 0.7979549 | 0.8665071 | 1.018795 | 1.125921 | 1.301673 | 1.447379 | 1.624661 | 1.852881 | 2.056425 | 2.284854 | 2.537658 | 2.769792 | 2.769791857
2-Mercapto-6-methylpyridine | 18368-57-5 | Cc1cccc(S)n1 | L4 | 0.2 | 3 | 3 | -0.1954194 | 0.01218091 | 0.07418773 | 0.09625726 | 0.1482235 | 0.1458635 | 0.08822952 | 0.1637555 | 0.1662898 | 0.1124483 | 0.2344172 | 0.2912817 | 0.2706832 | 0.5081432 | 0.6450102 | 0.822554 | 1.087397 | 1.409328 | 1.770174 | 2.154112 | 2.643388 | 3.007721 | 3.418278 | 3.907351 | 4.342983 | 4.85597 | 5.389605 | 5.938928 | 6.375327 | 6.894151 | 7.454601 | 7.917456 | 8.394564 | 8.897697 | 9.429642 | 9.952241 | 10.3681 | 10.83315 | 10.83315027
3-Bromo-6-mercaptopyridine | 56673-34-8 | C1=CC(=S)NC=C1Br | L5 | 0.2 | 3 | 4 | -0.1954194 | -0.02506187 | 0.003169491 | 0.05892268 | 0.1043815 | 0.05841076 | -0.01472608 | 0.08346191 | 0.1280852 | 0.07325139 | 0.05919257 | 0.1139815 | 0.1245508 | 0.2489465 | 0.3323504 | 0.4847736 | 0.6487172 | 0.8339431 | 1.17205 | 1.492856 | 1.907728 | 2.208463 | 2.588736 | 2.933962 | 3.469363 | 3.863178 | 4.449339 | 4.931317 | 5.433359 | 6.066309 | 6.447854 | 6.964246 | 7.525475 | 8.001952 | 8.519237 | 9.059096 | 9.712939 | 10.18039 | 10.18039203
6-Mercaptonicotinonitrile | 27885-58-1 | C1=CC(=S)NC=C1C#N | L6 | 0.2 | 3 | 5 | -0.1954194 | 0.02061458 | -0.05137985 | 0.009001243 | -0.04925037 | 0.00293051 | -0.0829695 | -0.02571722 | -0.01184988 | -0.05238641 | 0.06195969 | 0.1059001 | 0.07183899 | 0.2328582 | 0.3917869 | 0.5925051 | 0.7937098 | 1.113163 | 1.46462 | 1.856197 | 2.281627 | 2.60839 | 3.118581 | 3.504463 | 4.039672 | 4.574125 | 5.195463 | 5.759687 | 6.264537 | 6.778284 | 7.326495 | 7.834456 | 8.357519 | 8.913946 | 9.41608 | 9.872093 | 10.43765 | 10.8073 | 10.80729672
3-Bromopyridine-2(1H)-thione | 65938-86-5 | C1=CNC(=S)C(=C1)Br | L7 | 0.2 | 3 | 6 | -0.1954194 | -0.1214093 | -0.1226357 | -0.1115253 | -0.1591141 | -0.1008871 | -0.156029 | -0.04272725 | -0.03864513 | -0.03325971 | 0.003195651 | 0.0630519 | 0.07058524 | 0.1979175 | 0.3117377 | 0.452596 | 0.5974339 | 0.8826794 | 1.203872 | 1.502287 | 1.881027 | 2.230349 | 2.587069 | 2.920409 | 3.416033 | 3.885017 | 4.383769 | 4.926454 | 5.317156 | 5.941011 | 6.351472 | 6.804313 | 7.270238 | 7.735912 | 8.144007 | 8.480115 | 8.958911 | 9.339164 | 9.339164177
5-Chloropyridine-2-thiol | 40771-41-3 | C1=CC(=S)NC=C1Cl | L8 | 0.2 | 3 | 7 | -0.1954194 | -0.02098256 | 0.03024925 | 0.0584465 | 0.07190659 | 0.1159506 | 0.05041342 | 0.10869 | 0.09975215 | 0.06404864 | 0.1665983 | 0.2016225 | 0.2026604 | 0.3459048 | 0.4685954 | 0.6333779 | 0.813576 | 1.136158 | 1.46938 | 1.83099 | 2.160078 | 2.522448 | 2.872538 | 3.343396 | 3.82729 | 4.320283 | 4.769798 | 5.360435 | 5.761369 | 6.233393 | 6.778737 | 7.190757 | 7.688884 | 8.166244 | 8.498207 | 9.020949 | 9.436962 | 9.731685 | 9.73168545
8-Mercaptoquinoline Hydrochloride | 34006-16-1 | [H+].[Cl-].Sc1cccc2cccnc12 | L9 | 0.2 | 3 | 8 | -0.1954194 | -0.07427759 | -0.0836553 | -0.09047846 | -0.05910508 | -0.03853871 | -0.1196421 | -0.1247229 | -0.08154714 | -0.140763 | -0.121505 | -0.1028681 | -0.2182529 | -0.162079 | -0.1361168 | -0.14092 | -0.1904159 | -0.1812238 | -0.1879319 | -0.1921333 | -0.05864374 | -0.1169013 | -0.08319256 | -0.1859173 | -0.07407829 | -0.06723658 | 0.01528106 | 0.04056282 | -0.00954696 | 0.05005082 | 0.0999732 | 0.04215531 | 0.04499563 | 0.07978503 | 0.03379324 | 0.02489288 | 0.01269244 | -0.05271179 | 0.09997319699
4,4&#39;-methylene bis(N,N-dimethylaniline) | 101-61-1 | CN(C)c1ccc(Cc2ccc(cc2)N(C)C)cc1 | L13 | 0.2 | 3 | 1 | -0.1954194 | -0.02241865 | 0.1426166 | 0.1763131 | 0.1275304 | 0.2300717 | 0.2297467 | 0.224761 | 0.3830233 | 0.3410725 | 0.5136044 | 0.6839238 | 0.7925496 | 0.9647002 | 1.159406 | 1.477204 | 1.766021 | 2.107829 | 2.43268 | 2.744974 | 3.157122 | 3.368247 | 3.700243 | 3.975103 | 4.360405 | 4.6115 | 5.142203 | 5.52382 | 5.719393 | 6.174662 | 6.523047 | 6.818727 | 7.308557 | 7.627728 | 8.043936 | 8.409601 | 8.7541 | 9.213244 | 9.213243856
tetramethyldiaminomethane | 51-80-9 | CN(C)CN(C)C | L14 | 0.2 | 3 | 2 | -0.1954194 | -0.009208904 | -0.05272499 | -0.02633258 | -0.1747989 | -0.1219277 | -0.101658 | -0.08350073 | -0.0587223 | -0.07197243 | -0.09157839 | -0.05597729 | -0.05714562 | -0.05565053 | -0.0178475 | -0.0182917 | 0.01638387 | 0.0732558 | 0.05952636 | 0.1703752 | 0.219301 | 0.1723463 | 0.2908569 | 0.3556636 | 0.3789175 | 0.4455536 | 0.6104163 | 0.7572571 | 0.775861 | 0.8795441 | 0.9716034 | 1.126048 | 1.319653 | 1.414047 | 1.635821 | 1.77087 | 1.8961 | 2.094531 | 2.094531109
N,N-dimethyl-p-toluidine | 99-97-8 | CN(C)c1ccc(C)cc1 | L15 | 0.2 | 3 | 3 | -0.1954194 | -0.04606237 | 0.0514392 | 0.1415946 | 0.06776118 | 0.1221365 | 0.2175124 | 0.164341 | 0.2113988 | 0.2316785 | 0.2318419 | 0.2841816 | 0.3007038 | 0.2660802 | 0.3553214 | 0.3772964 | 0.4406823 | 0.5261502 | 0.5805517 | 0.7252844 | 0.8326505 | 0.9234362 | 0.9158969 | 1.172712 | 1.331637 | 1.42195 | 1.653743 | 1.818341 | 1.902441 | 2.103014 | 2.238424 | 2.440425 | 2.645148 | 2.845637 | 3.058558 | 3.214757 | 3.386939 | 3.623804 | 3.623803507
diphenylamine | 122-39-4 | N(c1ccccc1)c2ccccc2 | L16 | 0.2 | 3 | 4 | -0.1954194 | 0.02164437 | -0.001263621 | 0.01799935 | -0.02107878 | 0.02523902 | 0.0128012 | -0.04131773 | -0.01598571 | -0.007673016 | 0.03577893 | 0.03528357 | 0.06878607 | -0.01922057 | 0.04448233 | 0.02584725 | 0.04038104 | 0.01651672 | -0.02039813 | 0.03759083 | 0.04432794 | 0.01333591 | 0.005609179 | 0.01917282 | -0.009705402 | -0.02505736 | 0.1001802 | 0.05975823 | 0.08925222 | 0.06643189 | 0.01612075 | 0.09786781 | 0.1351451 | 0.1558337 | 0.1244252 | 0.1498096 | 0.1076754 | 0.1543377 | 0.1558337053
benzimidazole | 51-17-2 | [nH]1cnc2ccccc12 | L17 | 0.2 | 3 | 5 | -0.1954194 | -0.04512241 | 0.05220205 | 0.1016446 | -0.04193534 | 0.03832831 | 0.06919311 | 0.1184578 | 0.1427915 | 0.2074062 | 0.3671441 | 0.4623489 | 0.637614 | 0.832342 | 1.108254 | 1.435425 | 1.984596 | 2.323522 | 2.866221 | 3.299095 | 3.896132 | 4.335397 | 4.77632 | 5.376482 | 5.887116 | 6.419482 | 7.117304 | 7.728972 | 8.23492 | 8.7044 | 9.419674 | 10.10409 | 10.74547 | 11.39998 | 12.07759 | 12.62311 | 13.407 | 14.21422 | 14.21421764
diisobutylamine | 110-96-3 | CC[C@H](C)[NH2+][C@H](C)CC | L18 | 0.2 | 3 | 6 | -0.1954194 | -0.0935958 | -0.008587728 | 0.03098075 | -0.086009 | -0.04941625 | 0.03365576 | -0.01684169 | 0.008125737 | 0.006136914 | -0.007540332 | 0.02831492 | 0.01977163 | -0.008234814 | 0.04876679 | 0.05207522 | 0.0473709 | 0.06307559 | 0.003578246 | 0.02340578 | 0.06453758 | 0.02177464 | -0.06340572 | -0.03217753 | 0.02658951 | 0.07425294 | 0.03501727 | 0.1051092 | -0.06642375 | -0.002793259 | 0.01218612 | -0.05702197 | -0.07485351 | -0.001623958 | 0.0272601 | 0.03431308 | -0.01701648 | 0.04632574 | 0.1051091641
catechol | 120-80-9 | Oc1ccccc1O | L19 | 0.2 | 3 | 7 | -0.1954194 | -0.06864514 | 0.045038 | 0.1370458 | 0.1058049 | 0.03659531 | 0.1920563 | 0.104057 | 0.1166224 | 0.1122581 | 0.1859208 | 0.1687572 | 0.2639866 | 0.1710824 | 0.2171457 | 0.2014581 | 0.2949872 | 0.1795355 | 0.2424574 | 0.2607737 | 0.2846837 | 0.2700699 | 0.22792 | 0.3330895 | 0.3820322 | 0.3757018 | 0.5009625 | 0.523133 | 0.4594853 | 0.4816892 | 0.5439839 | 0.5601528 | 0.5811256 | 0.6710877 | 0.6293334 | 0.6791281 | 0.7548369 | 0.7565473 | 0.7565472512
4 methoxy phenol | 150-76-5 | COc1ccc(O)cc1 | L20 | 0.2 | 3 | 8 | -0.1954194 | -0.005263368 | 0.03093146 | 0.02879327 | -0.02282777 | 0.05192937 | 0.05038245 | -0.0265032 | 0.01804184 | -0.03450227 | 0.06858488 | 0.01826923 | 0.06643768 | 0.03327681 | -0.04290326 | 0.009515223 | 0.04743536 | 0.04057919 | -0.03102916 | -0.04304537 | -0.00502842 | -0.1121454 | -0.1333725 | -0.1080827 | -0.05640532 | -0.1578052 | -0.0235063 | -0.08520079 | -0.1412993 | -0.1787381 | -0.1174458 | -0.09568234 | -0.0602268 | -0.1026935 | -0.1563442 | -0.1243863 | -0.05653117 | -0.1509097 | 0.06858487901
4-fluoro-2-nitrophenol | 394-33-2 | Oc1ccc(F)cc1[N+]([O-])=O | L21 | 0.2 | 3 | 9 | -0.1954194 | -0.02696395 | 0.03704679 | 0.04761742 | -0.01512134 | 0.1140248 | 0.07819698 | 0.09178203 | 0.1287312 | 0.1191946 | 0.2176966 | 0.2891468 | 0.3268301 | 0.3820517 | 0.4902492 | 0.5836814 | 0.7539935 | 0.8435441 | 1.0157 | 1.175829 | 1.405714 | 1.544156 | 1.629561 | 1.870794 | 2.076711 | 2.222425 | 2.613833 | 2.769071 | 2.878051 | 3.131408 | 3.333492 | 3.607901 | 3.814549 | 4.037847 | 4.311232 | 4.51613 | 4.622788 | 4.857881 | 4.857880666
2-amino-4-(trifluoromethyl)benzenethiolhydrochloride | 4274-38-8 | [H+].[Cl-].Nc1cc(ccc1S)C(F)(F)F | L22 | 0.2 | 3 | 10 | -0.1954194 | 0.05834756 | 0.1715089 | 0.1466263 | 0.03394069 | 0.1064611 | 0.109925 | 0.1440058 | 0.08505237 | 0.118099 | 0.1516725 | 0.1359028 | 0.1332325 | 0.09033837 | 0.09581137 | 0.08259931 | 0.09890827 | 0.1224924 | 0.0745176 | 0.09055712 | 0.1017513 | 0.09875776 | -0.01311011 | 0.07487107 | 0.0513297 | 0.02846409 | 0.08330607 | 0.0468902 | 0.02990315 | -0.01414195 | 0.003321797 | 0.01678566 | -0.02028023 | 0.00722206 | -0.003947704 | 0.03578483 | 0.04200854 | -0.0125009 | 0.1715089216
triphenylmethane thiol | 3695-77-0 | SC(c1ccccc1)(c2ccccc2)c3ccccc3 | L23 | 0.2 | 3 | 11 | -0.1954194 | -0.01643619 | 0.1502608 | 0.1941104 | 0.1054175 | 0.1627725 | 0.1818017 | 0.2239632 | 0.1560004 | 0.1741256 | 0.1121787 | 0.2037708 | 0.2058078 | 0.1724736 | 0.1826954 | 0.1664878 | 0.1791316 | 0.1805848 | 0.1382615 | 0.1152975 | 0.1540979 | 0.1139917 | 0.02607406 | 0.1610948 | 0.2015453 | 0.06634172 | 0.171938 | 0.08097543 | 0.06425606 | 0.09877688 | 0.02864763 | 0.05466041 | 0.03056015 | 0.07355837 | 0.086536 | 0.04642634 | 0.06455998 | 0.0386812 | 0.2239631514
aniline | 62-53-3 | Nc1ccccc1 | L24 | 0.2 | 3 | 1 | -0.1954194 | 0.001777827 | 0.03612921 | 0.01820866 | 0.01247388 | 0.06093365 | 0.03215671 | 0.05142116 | 0.05947526 | 0.09292281 | 0.052326 | 0.01250335 | 0.06068733 | -0.01552042 | -0.03358626 | -0.00105988 | 0.0303314 | 0.103829 | 0.05376566 | 0.06588892 | 0.06889987 | -0.006744683 | 0.02344844 | 0.07340478 | 0.062923 | 0.0424764 | 0.1050996 | 0.07967762 | 0.02247714 | 0.08186506 | 0.0698924 | 0.07408647 | 0.1569653 | 0.2045061 | 0.1783724 | 0.249648 | 0.1903656 | 0.2821966 | 0.2821966079
2 amino benzethiol | 137-7-5 | Nc1ccccc1S | L25 | 0.2 | 3 | 2 | -0.1954194 | -0.05914594 | -0.1265423 | -0.02333905 | -0.1452467 | 0.003793387 | -0.01520804 | -0.04396409 | -0.05144991 | -0.06205483 | -0.05666489 | -0.1522183 | -0.09660284 | -0.1053986 | -0.1905504 | -0.1820569 | -0.1155556 | -0.1401244 | -0.09672221 | -0.1468956 | -0.1305491 | -0.1438784 | -0.1844728 | -0.1062194 | -0.1571021 | -0.1640427 | -0.09133995 | -0.1057934 | -0.2042375 | -0.2106133 | -0.1615032 | -0.1584757 | -0.1303674 | -0.04618445 | 0.0008037509 | 0.02325942 | -0.01409022 | -0.03366758 | 0.02325942204
o-phenylene diamine | 95-54-5 | Nc1ccccc1N | L26 | 0.2 | 3 | 3 | -0.1954194 | -0.1197676 | -0.19916 | -0.1541533 | -0.2033295 | -0.05294031 | -0.1059635 | -0.1304219 | -0.0885403 | -0.158375 | -0.1666533 | -0.1590537 | -0.2158298 | -0.2138932 | -0.2410689 | -0.1512553 | -0.2235284 | -0.1344581 | -0.1263334 | -0.2449872 | -0.2174474 | -0.2424291 | -0.2596536 | -0.2044609 | -0.2102867 | -0.306061 | -0.1373389 | -0.2158895 | -0.2478877 | -0.2098618 | -0.1683575 | -0.1672736 | -0.04425326 | -0.07707765 | -0.07325968 | 0.03436028 | -0.04565485 | -0.0299773 | 0.03436027674
2-bromoethylamine hydrobromide | 2576-47-8 | [H+].[Br-].NCCBr | L27 | 0.2 | 3 | 4 | -0.1954194 | -0.152112 | -0.1586506 | -0.1121379 | -0.2019486 | -0.1095452 | -0.1067284 | -0.1598118 | -0.1890554 | -0.1249554 | -0.1220264 | -0.1929228 | -0.2487784 | -0.2249232 | -0.2907582 | -0.2327982 | -0.2296151 | -0.1850411 | -0.1819104 | -0.2310983 | -0.2976544 | -0.3513198 | -0.3758929 | -0.2855314 | -0.2612143 | -0.3528434 | -0.2482492 | -0.3395303 | -0.3764094 | -0.3289405 | -0.3344271 | -0.2760598 | -0.2635325 | -0.2454307 | -0.2996275 | -0.1350179 | -0.1580441 | -0.1313958 | -0.1067283664
3 methoxypropylamine | 5332-73-0 | COCCCN | L28 | 0.2 | 3 | 5 | -0.1954194 | -0.307989 | -0.2963392 | -0.2771706 | -0.3328801 | -0.2039438 | -0.2086357 | -0.2025461 | -0.2548471 | -0.2640256 | -0.2476657 | -0.2783555 | -0.2859739 | -0.2984726 | -0.3345086 | -0.3121788 | -0.2997941 | -0.2707427 | -0.2024632 | -0.2612518 | -0.2643474 | -0.3121343 | -0.3119692 | -0.2733851 | -0.2462397 | -0.2948809 | -0.188544 | -0.2076657 | -0.2340971 | -0.2359439 | -0.1937085 | -0.1728697 | -0.1286429 | -0.06875383 | 0.003538224 | 0.0608197 | 0.09576943 | 0.07903781 | 0.09576943452
ethanolamine | 141-43-5 | NCCO | L29 | 0.2 | 3 | 6 | -0.1954194 | -0.5469763 | -0.647899 | -0.6436554 | -0.755091 | -0.6205828 | -0.6778485 | -0.72037 | -0.6900361 | -0.7273511 | -0.6586545 | -0.7242641 | -0.7536554 | -0.7644447 | -0.7962939 | -0.7128133 | -0.727513 | -0.6921288 | -0.7274092 | -0.6988775 | -0.6748938 | -0.6925476 | -0.7306235 | -0.6155125 | -0.6520703 | -0.6393 | -0.589676 | -0.5816663 | -0.5652717 | -0.5609377 | -0.4937396 | -0.5047053 | -0.4719491 | -0.4439783 | -0.3868878 | -0.3245608 | -0.3329877 | -0.3078532 | -0.1954193716
pyridine | 110-86-1 | c1ccncc1 | L30 | 0.2 | 3 | 7 | -0.1954194 | -0.1170378 | -0.05488034 | -0.06365679 | -0.01809191 | 0.04389295 | -0.006426297 | 0.03506397 | -0.01786531 | -0.0326521 | 0.03803785 | -0.05044373 | -0.08111183 | -0.09948942 | -0.1271315 | -0.07394556 | -0.144886 | -0.06482075 | -0.08225185 | -0.122953 | -0.1090277 | -0.1480676 | -0.2208397 | -0.1485609 | -0.1008833 | -0.09853995 | -0.05813438 | -0.09755377 | -0.1452169 | -0.1813422 | -0.09391604 | -0.07529784 | -0.04127029 | -0.03582656 | 0.07082459 | 0.1218653 | 0.1137048 | 0.1051482 | 0.1218653485
2,6 diphenyl pyridine | 3558-69-8 | c1ccc(cc1)c2cccc(n2)c3ccccc3 | L31 | 0.2 | 3 | 8 | -0.1954194 | -0.06937163 | -0.1664735 | -0.07984275 | -0.1912562 | 0.004347664 | -0.06729713 | -0.03675928 | -0.08279333 | -0.08075738 | -0.01245417 | -0.1510764 | -0.09499551 | -0.1243996 | -0.165319 | -0.1529861 | -0.1452865 | -0.1132368 | -0.08262135 | -0.08915208 | -0.04023947 | -0.1559186 | -0.1422848 | -0.15657 | -0.07780212 | -0.1521416 | -0.04675387 | 0.009630656 | -0.0717828 | -0.04757514 | -0.01959175 | 0.008256438 | 0.06699632 | 0.1560033 | 0.147732 | 0.2033998 | 0.2052134 | 0.2465684 | 0.246568357
2,6-difluoropyridine | 1513-65-1 | Fc1cccc(F)n1 | L32 | 0.2 | 3 | 9 | -0.1954194 | -0.0489929 | -0.1752675 | -0.08695378 | -0.1702915 | -0.06888729 | -0.1079107 | -0.08992874 | -0.1065595 | -0.09818513 | -0.04480071 | -0.09347799 | -0.1578756 | -0.1894315 | -0.1328461 | -0.1683767 | -0.1793969 | -0.08829334 | -0.0399061 | -0.1406218 | -0.09095256 | -0.1875586 | -0.1924556 | -0.1552287 | -0.180101 | -0.07062534 | -0.0335804 | 0.00558771 | -0.1466608 | -0.08590302 | -0.008857026 | 0.01215994 | 0.04019683 | 0.08315894 | 0.1072745 | 0.1574123 | 0.2396893 | 0.1648554 | 0.2396893149
piperidine | 110-89-4 | C1CCNCC1 | L33 | 0.2 | 3 | 10 | -0.1954194 | -0.04014042 | -0.08055745 | -0.04152384 | -0.06721464 | 0.00321946 | -0.02750817 | 0.008382731 | -0.03402539 | -0.05131456 | 0.01545391 | -0.03943373 | -0.05554082 | -0.1071848 | -0.09267361 | -0.03028769 | -0.05664104 | -0.03495794 | 0.04798345 | 0.0173348 | 0.02069855 | -0.0414502 | -0.03309598 | 0.04008703 | 0.01880376 | 0.08726354 | 0.1044252 | 0.08210989 | 0.04300844 | 0.06143998 | 0.1544548 | 0.1747885 | 0.2023124 | 0.2797197 | 0.3007776 | 0.4000303 | 0.3560696 | 0.3903013 | 0.4000302871
4-hydroxy-2,2,6,6-tetramethylpiperidine | 2403-88-5 | CC1(C)CC(O)CC(C)(C)N1 | L34 | 0.2 | 3 | 11 | -0.1954194 | -0.0700739 | -0.09144134 | -0.08429836 | -0.06241288 | 0.06973289 | -0.05307929 | -0.02351465 | -0.06219272 | 0.01082228 | 0.07356043 | 0.03352661 | -0.01210135 | -0.03338837 | 0.03777505 | 0.09209131 | 0.09071853 | 0.1993554 | 0.1863892 | 0.1538806 | 0.2465469 | 0.1771952 | 0.1731515 | 0.2821554 | 0.2999684 | 0.2738678 | 0.3415948 | 0.4127414 | 0.3191344 | 0.3107152 | 0.4296694 | 0.4043929 | 0.4315735 | 0.5416329 | 0.6113203 | 0.6222118 | 0.5895073 | 0.6468293 | 0.6468293235
Ethyl piperidine-3-carboxylate | 5006-62-2 | CCOC(=O)C1CCCNC1 | L35 | 0.2 | 3 | 1 | -0.1954194 | -0.09452744 | 0.1676832 | 0.09718595 | 0.1369232 | 0.1024121 | 0.04957317 | -0.01085394 | 0.06994106 | 0.1177228 | 0.1096272 | 0.1253008 | 0.1750257 | 0.1077223 | 0.06918656 | 0.07438303 | 0.0538845 | 0.08769618 | 0.1509452 | 0.2184683 | 0.1675348 | 0.2258137 | 0.1885195 | 0.2477335 | 0.2572812 | 0.2025457 | 0.2057418 | 0.2850718 | 0.2919518 | 0.2196371 | 0.2437988 | 0.2051355 | 0.2185637 | 0.13025 | 0.149997 | 0.1491935 | 0.1507206 | 0.1205989 | 0.2919517761
2,2′-Bipyridyl | 366-18-7 | c1ccc(nc1)c2ccccn2 | L36 | 0.2 | 3 | 2 | -0.1954194 | 0.04217862 | 0.1099329 | 0.1107146 | 0.04776485 | 0.1256137 | 0.0345964 | 0.04936124 | 0.05689734 | 0.1223633 | 0.1286715 | 0.13593 | 0.1029751 | 0.164071 | 0.07471606 | 0.05402204 | 0.03886377 | 0.06005519 | 0.1692076 | 0.1355179 | 0.1452226 | 0.1389436 | 0.105357 | 0.1653024 | 0.1500363 | 0.1010504 | 0.1454465 | 0.2067584 | 0.1567098 | 0.1673496 | 0.1186867 | 0.08806934 | 0.04744775 | 0.04846655 | 0.06707623 | 0.0326094 | 0.0001194726 | 0.06963073 | 0.2067583725
1,10-phenanthroline, anhyd | 66-71-7 | c1cnc2c(c1)ccc3cccnc23 | L37 | 0.2 | 3 | 3 | -0.1954194 | -0.2525566 | -0.05023096 | -0.02843128 | -0.07950398 | -0.0218728 | -0.1221739 | -0.09114245 | -0.04718152 | -0.06917534 | -0.09578044 | -0.05800865 | -0.02757153 | -0.004862209 | -0.07046154 | -0.07083676 | -0.1048445 | -0.09835175 | -0.07828877 | -0.08180063 | -0.04048538 | 0.01425865 | -0.04996578 | -0.006636363 | -0.01622818 | -0.08383586 | 0.01939679 | 0.006171084 | -0.09071288 | -0.02368729 | -0.04426177 | -0.09522299 | -0.02663562 | -0.09761421 | -0.07970636 | -0.2000023 | -0.09898846 | -0.05558455 | 0.01939678637
bathophenanthroline | 1662-01-7 | c1ccc(cc1)c2ccnc3c2ccc4c(ccnc34)c5ccccc5 | L38 | 0.2 | 3 | 4 | -0.1954194 | -0.08011684 | 0.1226505 | 0.1529079 | 0.07935115 | 0.08045679 | 0.004161538 | 0.01670609 | 0.10288 | 0.1189357 | 0.08239401 | 0.1211939 | 0.1056203 | 0.1389957 | 0.06551567 | 0.07462581 | 0.02361043 | 0.02126057 | 0.1148351 | 0.02649119 | 0.08560788 | 0.05212743 | 0.1192232 | 0.05119479 | 0.04921646 | 0.03181729 | 0.08642955 | 0.1187644 | -0.03149304 | 0.0174699 | 0.02915339 | 0.003276611 | -0.03315319 | -0.05836601 | -0.01743288 | -0.03120066 | -0.01675455 | -0.07619225 | 0.1529079219
tertbutylcyanoacetate | 1116-98-9 | CC(C)(C)OC(=O)CC#N | L39 | 0.2 | 3 | 5 | -0.1954194 | 0.07862405 | 0.2405377 | 0.209102 | 0.05465449 | 0.02758636 | -0.01906732 | -0.09105613 | 0.06565122 | 0.06848896 | -0.05809895 | -0.0119452 | 0.017332 | 0.07807507 | 0.001906799 | 0.009741841 | -0.07477097 | -0.02760984 | 0.04848248 | 0.001435366 | -0.01577906 | 0.007838478 | 0.00798864 | -0.005626116 | 0.02217524 | -0.07264827 | -0.007718404 | -0.01020424 | 0.01552807 | -0.06377924 | -0.03142309 | -0.1021255 | -0.03611516 | -0.1431717 | -0.0290147 | -0.109346 | -0.06182936 | -0.07786479 | 0.2405377308
4-Cyanobenzoyl chloride | 6068-72-0 | ClC(=O)c1ccc(cc1)C#N | L40 | 0.2 | 3 | 6 | -0.1954194 | -0.2125814 | -0.04265981 | -0.03193407 | -0.01053904 | 0.009674466 | -0.07307294 | -0.1076803 | 0.02471183 | 0.05084084 | -0.001924775 | 0.02615094 | 0.03323799 | 0.08395215 | -0.02204003 | -0.06931748 | -0.1013386 | -0.05948372 | 0.03205564 | -0.06128207 | 0.004095962 | -0.05352478 | -0.003859259 | -0.02791488 | -0.02227787 | -0.07746636 | -0.02113736 | -0.08508431 | -0.1440736 | -0.1296462 | -0.1016061 | -0.1275068 | -0.1260323 | -0.1999524 | -0.1380805 | -0.2057217 | -0.153414 | -0.1747017 | 0.08395215305
7,7,8,8-tetracyanoquinodimethane | 1518-16-7 | N#CC(C#N)=C1C=CC(C=C1)=C(C#N)C#N | L41 | 0.2 | 3 | 7 | -0.1954194 | -0.06127847 | -0.1292278 | -0.0850831 | -0.1610143 | -0.09167386 | -0.1931686 | -0.2128134 | -0.1249439 | -0.1145481 | -0.1072247 | -0.1232263 | -0.07320945 | -0.08472569 | -0.2028534 | -0.1973275 | -0.1711632 | -0.1432425 | -0.08387944 | -0.1867365 | -0.165966 | -0.1840938 | -0.1583223 | -0.1165412 | -0.1633081 | -0.2301854 | -0.156427 | -0.1749564 | -0.1960724 | -0.2483006 | -0.2453175 | -0.2356145 | -0.2001664 | -0.2859087 | -0.2353867 | -0.2994689 | -0.2659384 | -0.2638772 | -0.06127847209
acetylacetone | 123-54-6 | CC(=O)CC(C)=O | L42 | 0.2 | 3 | 8 | -0.1954194 | -0.03982236 | 0.01584518 | 0.08851707 | 0.05814742 | 0.04625299 | 0.01848979 | -0.05317708 | 0.1112706 | 0.07450816 | 0.001094144 | 0.07462912 | 0.0819139 | 0.05258262 | 0.03279208 | 0.0388198 | 0.01613957 | -0.01114155 | 0.02523216 | -0.0002741488 | 0.004069135 | -0.006334352 | 0.04445304 | 0.06041053 | 0.03332433 | -0.03619003 | -0.01318691 | -0.001996394 | -0.01688607 | -0.05666862 | 0.005748126 | -0.03667037 | 0.005523004 | -0.06841073 | -0.06345658 | -0.1156275 | -0.09961082 | -0.1020019 | 0.1112705915
1,3,5 benzene tricarboxylic acid | 554-95-0 | OC(=O)c1cc(cc(c1)C(O)=O)C(O)=O | L43 | 0.2 | 3 | 9 | -0.1954194 | -0.0003127372 | 0.09748196 | 0.1774135 | 0.1521455 | 0.1475944 | 0.1377355 | 0.01160522 | 0.1522866 | 0.1411512 | 0.1247888 | 0.1376437 | 0.1075725 | 0.1031769 | 0.0654178 | 0.0485832 | 0.1130839 | 0.02438396 | 0.1906746 | 0.04122857 | 0.1178293 | 0.09306791 | 0.1975238 | 0.06084075 | 0.07193062 | 0.05489577 | 0.1314529 | 0.1420366 | 0.07513192 | 0.0651536 | 0.08979634 | 0.0691789 | 0.05630701 | 0.02299789 | 0.07235652 | 0.01260691 | 0.07061986 | 0.002400348 | 0.1975238301
cyclohexanecarboxylic acid | 98-89-5 | OC(=O)C1CCCCC1 | L44 | 0.2 | 3 | 10 | -0.1954194 | 0.01911754 | 0.06940468 | 0.141288 | 0.1200632 | 0.1155948 | 0.07627909 | 0.05250491 | 0.0636735 | 0.1143073 | 0.0242878 | 0.1188953 | 0.07151383 | 0.1628923 | 0.1095476 | 0.08228202 | 0.07583372 | 0.04184794 | 0.1623143 | 0.0426253 | 0.1038253 | 0.08855083 | 0.1024574 | 0.1115445 | 0.09824074 | 0.06444712 | 0.1756794 | 0.07571062 | 0.04434559 | 0.1016587 | 0.06794468 | 0.04070296 | 0.03480925 | 0.03939331 | 0.08833995 | -0.02744371 | 0.004247171 | -0.02178366 | 0.1756794067
tricyclohexylphosphine | 2622-14-2 | C1CCC(CC1)P(C2CCCCC2)C3CCCCC3 | L45 | 0.2 | 3 | 11 | -0.1954194 | 0.04532565 | 0.1658792 | 0.2627195 | 0.2184527 | 0.2704848 | 0.09495858 | 0.1081995 | 0.1834797 | 0.2296056 | 0.1927668 | 0.1887561 | 0.2524906 | 0.2125706 | 0.1898528 | 0.1577106 | 0.1371312 | 0.1589709 | 0.3285703 | 0.1785094 | 0.2215937 | 0.1788249 | 0.1913997 | 0.1345201 | 0.1873808 | 0.1103304 | 0.1876546 | 0.149402 | 0.2205529 | 0.1385757 | 0.1524712 | 0.07478373 | 0.1315546 | 0.07664169 | 0.1089539 | 0.02267353 | 0.21327 | 0.05111142 | 0.3285703028
8-quinolinol | 148-24-3 | Oc1cccc2cccnc12 | L46 | 0.2 | 3 | 1 | -0.1954194 | -0.2477155 | -0.1105451 | -0.09600142 | -0.01300764 | 0.0197455 | 0.04300316 | -0.02667064 | 0.01313678 | -0.06045181 | -0.0122449 | -0.03716666 | -0.06170562 | -0.01979759 | -0.1153089 | -0.01853964 | -0.07348984 | -0.08375817 | -0.03419783 | -0.06031844 | -0.02659932 | -0.03737747 | 0.008225842 | -0.04661935 | 0.0185481 | -0.07405475 | 0.02604209 | -0.04654214 | -0.01292627 | -0.01719168 | 0.03877834 | 0.1038655 | 0.05837491 | 0.07358085 | 0.05842965 | 0.06500634 | 0.03725811 | 0.02483717 | 0.103865491
8-mercaptoquinoline hydrochloride | 34006-16-1 | Cl[H].Sc1cccc2cccnc12 | L47 | 0.2 | 3 | 2 | -0.1954194 | -0.1250866 | -0.05483868 | -0.1336977 | -0.06658489 | -0.01576075 | -0.0152489 | -0.08989219 | -0.07343186 | -0.1391955 | -0.0438506 | -0.05882327 | -0.101602 | -0.1001318 | -0.1230846 | -0.1007223 | -0.09408533 | -0.1480353 | -0.08587646 | -0.1073768 | -0.05019724 | -0.1089296 | -0.07643833 | -0.07360475 | -0.06384392 | -0.07329304 | -0.02455569 | -0.05748452 | -0.01315686 | -0.04010338 | 0.0217009 | 0.09839811 | 0.02638839 | 0.05398691 | 0.06575702 | 0.02522603 | -0.000639367 | 0.0273029 | 0.09839811493
5,7-dichloro-8-hydroxyquinoline | 773-76-2 | Oc1c(Cl)cc(Cl)c2cccnc12 | L48 | 0.2 | 3 | 3 | -0.1954194 | -0.1065667 | -0.1025691 | -0.1434334 | -0.1111471 | -0.1066457 | -0.1236431 | -0.1624221 | -0.119722 | -0.2013898 | -0.1258628 | -0.2081708 | -0.2221719 | -0.1749239 | -0.2057242 | -0.1758411 | -0.1729271 | -0.1953069 | -0.152621 | -0.1818238 | -0.0722022 | -0.09897818 | -0.08609926 | -0.1577742 | -0.08233352 | -0.1266903 | -0.06230517 | -0.05554141 | -0.0263129 | 0.006059682 | -0.02783078 | 0.09162847 | 0.01256747 | 0.07213495 | 0.09055901 | 0.1199742 | 0.02007584 | 0.04112215 | 0.1199741611
1133-tetramethylguanidine | 80-70-6 | CN(C)C(=N)N(C)C | L49 | 0.2 | 3 | 4 | -0.1954194 | -0.34966 | -0.254897 | -0.1881254 | -0.1827641 | -0.1693075 | -0.1559182 | -0.1981638 | -0.2040397 | -0.2220903 | -0.1710055 | -0.1825749 | -0.2190912 | -0.1480776 | -0.1547021 | -0.1403792 | -0.1113037 | -0.1850318 | -0.08170956 | -0.1512076 | -0.1073501 | -0.05954997 | 0.07827427 | 0.02117748 | 0.03828585 | 0.06055473 | 0.1399865 | 0.1161188 | 0.1877143 | 0.1798803 | 0.2174461 | 0.2766146 | 0.243784 | 0.2628247 | 0.3202105 | 0.3656663 | 0.2375959 | 0.2888358 | 0.3656662624
1,4-butanedithiol | 1191-08-8 | SCCCCS | L50 | 0.2 | 3 | 5 | -0.1954194 | -0.1383211 | -0.1752351 | -0.1430797 | -0.0529338 | 0.01932597 | 0.02705763 | -0.01181929 | 0.01342984 | -0.04315834 | -0.001204695 | -0.0789048 | -0.1652258 | -0.1100534 | -0.1359613 | -0.1092869 | -0.1274752 | -0.1758026 | -0.07894339 | -0.07848877 | 0.0176351 | -0.05184128 | -0.02840297 | -0.03479902 | -0.03877306 | 0.004708917 | 0.005717912 | 0.01704967 | 0.05100519 | 0.07801179 | 0.07570426 | 0.1307473 | 0.06108935 | 0.1022407 | 0.1317647 | 0.1055139 | 0.08559488 | 0.06914192 | 0.131764743
1-octanethiol | 111-88-6 | CCCCCCCCS | L51 | 0.2 | 3 | 6 | -0.1954194 | -0.1027948 | 0.002888781 | -0.04687962 | -0.07457553 | -0.03720749 | -0.006116418 | -0.08372692 | -0.077074 | -0.05518055 | 0.008195673 | 0.05304547 | 0.07136228 | 0.1711261 | 0.3351758 | 0.6064133 | 0.9516987 | 1.287608 | 1.856204 | 2.332552 | 2.9696 | 3.612656 | 4.25318 | 4.838261 | 5.685432 | 6.35065 | 7.358246 | 8.056254 | 8.969275 | 9.907308 | 10.94174 | 11.79073 | 12.49527 | 13.3385 | 14.13418 | 14.89111 | 15.65708 | 16.42588 | 16.4258818
4,5 dimethyl 1,2 phenylene diamine | 3171-45-7 | Cc1cc(N)c(N)cc1C | L52 | 0.2 | 3 | 7 | -0.1954194 | -0.01953666 | -0.001813772 | -0.02783216 | 0.002720342 | 0.02225241 | 0.00501118 | -0.0594349 | -0.0393565 | -0.08914147 | -0.08709477 | -0.1316281 | -0.118441 | -0.04650685 | -0.07315342 | -0.08254138 | -0.05972243 | -0.09688035 | -0.05732513 | -0.1187318 | -0.08909011 | -0.07866313 | -0.02055565 | -0.02144462 | -0.05122748 | -0.01594236 | 0.06829825 | 0.08213334 | -0.01745191 | 0.04620945 | 0.05633644 | 0.1771731 | 0.136153 | 0.1168676 | 0.1644939 | 0.1267176 | 0.09543067 | 0.1263382 | 0.1771731255
4,5-dichloro-o-phenylenediamine | 5348-42-5 | Nc1cc(Cl)c(Cl)cc1N | L53 | 0.2 | 3 | 8 | -0.1954194 | -0.06373076 | -0.003155868 | -0.09107875 | -0.1088284 | -0.03086915 | -0.03184928 | -0.0783823 | -0.1238882 | -0.1473656 | -0.1096127 | -0.1360705 | -0.1825363 | -0.1493126 | -0.152852 | -0.1268922 | -0.124888 | -0.2038755 | -0.1110338 | -0.1847931 | -0.07159733 | -0.1559757 | -0.09541999 | -0.1511697 | -0.09910252 | -0.05921456 | 0.04032701 | 0.03489773 | 0.04555389 | 0.07668187 | 0.1031454 | 0.1345522 | 0.08484534 | 0.1350587 | 0.1288204 | 0.0770294 | 0.168467 | 0.175153 | 0.1751530022
N,N'-diphenyl-p-phenylenediamine | 74-31-7 | N(c1ccccc1)c2ccc(Nc3ccccc3)cc2 | L54 | 0.2 | 3 | 9 | -0.1954194 | -0.04089947 | 0.01887638 | -0.02458312 | 0.03149935 | 0.01971365 | 0.0231767 | -0.06206611 | -0.0610169 | -0.0444635 | -0.05345284 | -0.06394298 | -0.06373768 | -0.05472437 | -0.07411871 | -0.01215569 | 0.01738643 | -0.07078155 | -0.01579665 | -0.07019624 | -0.01131941 | -0.0167904 | -0.004588719 | -0.1121697 | -0.02054992 | -0.08417469 | 0.0008974466 | 0.05850837 | 0.0622739 | 0.07322953 | 0.1721422 | 0.1761346 | 0.1268414 | 0.2039204 | 0.1991474 | 0.1338007 | 0.135876 | 0.2106456 | 0.2106455836
3-mercaptopropionic acid | 107-96-0 | OC(=O)CCS | L55 | 0.2 | 3 | 10 | -0.1954194 | -0.05300143 | -0.02424883 | -0.1086445 | -0.0544701 | -0.007098974 | 0.0007427013 | -0.000367719 | -0.057877 | -0.07210983 | 0.08856876 | 0.09953049 | 0.1135337 | 0.3288713 | 0.5238112 | 0.7631966 | 1.077785 | 1.432506 | 1.90231 | 2.371545 | 2.891917 | 3.410875 | 4.036101 | 4.585318 | 5.379711 | 6.063166 | 6.755183 | 7.489262 | 8.251245 | 9.184782 | 9.964563 | 10.84063 | 11.36861 | 12.28027 | 13.11149 | 13.67523 | 14.38351 | 15.23887 | 15.23887036
3,3,3 triphenyl propionic acid | 900-91-4 | OC(=O)CC(c1ccccc1)(c2ccccc2)c3ccccc3 | L56 | 0.2 | 3 | 11 | -0.1954194 | -0.05357986 | 0.06654539 | -0.02162703 | 0.08874724 | 0.1841223 | 0.09535881 | 0.07836533 | 0.08449641 | 0.07846803 | 0.1441276 | 0.0900464 | 0.05968208 | 0.09195946 | 0.08453609 | 0.04798385 | 0.1423535 | 0.01782307 | 0.1207418 | -0.002462896 | 0.1054024 | 0.07443059 | 0.08264856 | 0.01738818 | 0.07736661 | 0.0704821 | 0.1226924 | 0.1242971 | 0.1138187 | 0.1416847 | 0.1542596 | 0.2013684 | 0.106087 | 0.2394333 | 0.2017877 | 0.1513168 | 0.1414923 | 0.2094328 | 0.2394332852
2-mercaptopyridine | 2637-34-5 | S=C1NC=CC=C1 | L1 | 0.2 | 2 | 0 | -0.1954194 | -0.06347243 | -0.02780132 | -0.006798395 | 0.003608183 | 0.05125998 | 0.04150648 | 0.03112343 | 0.06712764 | 0.07998901 | 0.1308915 | 0.1870485 | 0.2482371 | 0.3744767 | 0.4633339 | 0.6187834 | 0.8285858 | 1.032448 | 1.276423 | 1.50774 | 1.822408 | 2.081706 | 2.40069 | 2.734636 | 3.085932 | 3.485455 | 3.910294 | 4.311544 | 4.750403 | 5.214473 | 5.698982 | 6.158651 | 6.708493 | 7.229125 | 7.832277 | 8.330907 | 8.854265 | 9.522341 | 9.522341204
1,2-Benzenedithiol | 17534-15-5 | [S-]c1ccccc1[S-] | L10 | 0.3 | 4 | 9 | -0.1954194 | -0.1750602 | -0.2543863 | -0.2150039 | -0.1943571 | -0.08479286 | -0.1482733 | -0.09884963 | -0.07632083 | -0.1178758 | -0.09241697 | -0.03507548 | -0.1774507 | -0.04613336 | -0.09536655 | -0.06240287 | -0.08747619 | -0.1139806 | -0.1568982 | -0.1077337 | -0.0439302 | -0.131217 | -0.08402917 | -0.1098084 | -0.02276704 | -0.05053944 | -0.04730346 | 0.01029205 | -0.01425029 | -0.0213163 | 0.004440405 | 0.006641156 | -0.05606908 | -0.009552507 | -0.003963748 | -0.05365656 | -0.05355605 | -0.05908442 | 0.01029204672
triphenylphosphine | 603-35-0 | c1ccc(cc1)P(c2ccccc2)c3ccccc3 | L11 | 0.3 | 4 | 10 | -0.1954194 | 0.02961084 | -0.06745238 | -0.03353738 | -0.04190378 | 0.04594591 | -0.008566758 | 0.07580057 | 0.09521387 | 0.03689694 | 0.03230406 | 0.03761257 | -0.0710942 | 0.02441915 | 0.01015382 | -0.01212271 | -0.02760539 | -0.03182104 | -0.003426242 | -0.02845139 | 0.01672998 | 0.00487325 | -0.01134514 | -0.0310615 | 0.01589826 | -0.01134849 | 0.08568331 | 0.0510445 | 0.003794454 | 0.03318786 | 0.1053187 | 0.08899429 | -0.02538518 | 0.04951558 | 0.02034468 | 0.01788502 | 0.004490357 | 0.01243041 | 0.1053187424
1,2-bis(dicyclohexylphosphino)ethane | 23743-26-2 | C1CCC(CC1)P(CCP(C2CCCCC2)C3CCCCC3)C4CCCCC4 | L12 | 0.3 | 4 | 11 | -0.1954194 | -0.07729507 | -0.104418 | -0.06344221 | -0.1134028 | -0.05409674 | -0.08692332 | -0.01961403 | -0.03869098 | -0.0685984 | -0.02479515 | 0.05445003 | -0.06684323 | -0.05494514 | 0.05656381 | -0.04054381 | -0.07075457 | -0.07931659 | -0.05215675 | -0.06918097 | 0.01411611 | -0.1061139 | -0.05806556 | -0.09850784 | -0.04285885 | -0.09027726 | -0.08717255 | -0.08030281 | -0.08071104 | -0.07434167 | -0.02594718 | -0.04862423 | -0.07151869 | -0.06900601 | -0.08701945 | -0.08171142 | -0.0963821 | -0.1128267 | 0.05656380597
2-Mercaptonicotinic acid | 38521-46-9 | [O-]C(=O)c1cccnc1[S-] | L2 | 0.3 | 4 | 1 | -0.1954194 | 0.04392 | -0.02631747 | 0.004028462 | 0.03104037 | 0.05088913 | -0.02783506 | 0.05559695 | 0.08003297 | 0.005175359 | 0.03462378 | 0.1789976 | 0.1543989 | 0.3789599 | 0.5658543 | 0.7588169 | 1.020943 | 1.384163 | 1.853662 | 2.325794 | 2.991728 | 3.546395 | 4.189707 | 4.893702 | 5.786087 | 6.594969 | 7.550048 | 8.413362 | 9.238359 | 10.07364 | 11.03308 | 11.94096 | 12.92995 | 13.88667 | 14.737 | 15.59626 | 16.37945 | 17.14949 | 17.14948853
3-Aminopyridine-2(1H)-thione | 38240-21-0 | C1=CNC(=S)C(=C1)N | L3 | 0.3 | 4 | 2 | -0.1954194 | -0.1459447 | -0.1458337 | -0.1318957 | -0.1826863 | -0.1677458 | -0.2091824 | -0.1547055 | -0.1579453 | -0.2253887 | -0.1649907 | -0.1305042 | -0.1881159 | -0.0921378 | -0.03436459 | -0.1660389 | -0.1367341 | -0.1077937 | 0.01473962 | 0.005777995 | 0.08112897 | 0.05975764 | 0.1051264 | 0.1127564 | 0.1666628 | 0.1551987 | 0.2027738 | 0.2362348 | 0.2654341 | 0.2573888 | 0.3625269 | 0.3333188 | 0.4206874 | 0.4497704 | 0.4574924 | 0.5416655 | 0.5874825 | 0.5852846 | 0.5874825018
2-Mercapto-6-methylpyridine | 18368-57-5 | Cc1cccc(S)n1 | L4 | 0.3 | 4 | 3 | -0.1954194 | -0.1538455 | -0.1828459 | -0.002149911 | 0.1089378 | 0.1271041 | 0.06405059 | 0.1087563 | 0.09107501 | 0.05660634 | 0.159887 | 0.2203591 | 0.1767625 | 0.3755695 | 0.5605695 | 0.7420294 | 0.9632614 | 1.2998 | 1.620888 | 2.034179 | 2.426525 | 2.751733 | 3.246144 | 3.618671 | 4.062422 | 4.477938 | 5.003508 | 5.449753 | 5.91706 | 6.34817 | 6.77846 | 7.156588 | 7.544521 | 8.021378 | 8.396508 | 8.876387 | 9.319921 | 9.603274 | 9.603274252
3-Bromo-6-mercaptopyridine | 56673-34-8 | C1=CC(=S)NC=C1Br | L5 | 0.3 | 4 | 4 | -0.1954194 | -0.009048963 | -0.03342806 | 0.07190205 | 0.04798356 | 0.1221932 | 0.07494399 | 0.1840487 | 0.2758699 | 0.3535429 | 0.6463784 | 0.8743549 | 1.12681 | 1.523034 | 1.803687 | 2.157244 | 2.501972 | 2.968397 | 3.358092 | 3.782411 | 4.323582 | 4.680996 | 5.143919 | 5.46481 | 5.928117 | 6.334571 | 6.732059 | 7.11426 | 7.467815 | 7.861315 | 8.214499 | 8.63085 | 8.957324 | 9.306691 | 9.69063 | 9.937465 | 10.16722 | 10.42838 | 10.42837742
6-Mercaptonicotinonitrile | 27885-58-1 | C1=CC(=S)NC=C1C#N | L6 | 0.3 | 4 | 5 | -0.1954194 | -0.1233147 | -0.2004441 | -0.1421378 | -0.1750332 | -0.1361453 | -0.1810785 | -0.1163319 | -0.136955 | -0.2001345 | -0.1222297 | -0.07117586 | 0.06032158 | 0.4295842 | 0.8822589 | 1.285484 | 1.596061 | 2.032752 | 2.474877 | 2.903397 | 3.357914 | 3.764366 | 4.3242 | 4.743096 | 5.354958 | 5.778424 | 6.279596 | 6.737826 | 7.191865 | 7.707169 | 8.173646 | 8.583533 | 9.217721 | 9.748036 | 10.05272 | 10.58348 | 10.90437 | 11.20116 | 11.2011555
3-Bromopyridine-2(1H)-thione | 65938-86-5 | C1=CNC(=S)C(=C1)Br | L7 | 0.3 | 4 | 6 | -0.1954194 | 0.01605968 | 0.05917911 | 0.1343614 | 0.1849109 | 0.2129698 | 0.1969511 | 0.2710962 | 0.288746 | 0.2062172 | 0.298554 | 0.3704977 | 0.2749873 | 0.4426533 | 0.6300678 | 0.6880295 | 0.837366 | 1.117345 | 1.373185 | 1.714533 | 2.099158 | 2.388151 | 2.735152 | 3.044731 | 3.550798 | 3.907271 | 4.414571 | 4.815336 | 5.205502 | 5.709112 | 6.172059 | 6.592251 | 7.061449 | 7.476885 | 7.808369 | 8.301709 | 8.665972 | 9.117103 | 9.117102586
5-Chloropyridine-2-thiol | 40771-41-3 | C1=CC(=S)NC=C1Cl | L8 | 0.3 | 4 | 7 | -0.1954194 | 0.006126544 | 0.1303489 | 0.1690621 | 0.1596057 | 0.1751044 | 0.1051531 | 0.2261967 | 0.1894186 | 0.1720319 | 0.2130661 | 0.276593 | 0.2569688 | 0.412407 | 0.5652446 | 0.7226161 | 0.9137226 | 1.228553 | 1.487803 | 1.826814 | 2.197988 | 2.506449 | 2.944101 | 3.284488 | 3.75098 | 4.227304 | 4.695563 | 5.217538 | 5.607068 | 6.083373 | 6.556186 | 6.891001 | 7.427721 | 7.937859 | 8.23653 | 8.723947 | 9.140856 | 9.45253 | 9.452530194
8-Mercaptoquinoline Hydrochloride | 34006-16-1 | [H+].[Cl-].Sc1cccc2cccnc12 | L9 | 0.3 | 4 | 8 | -0.1954194 | -0.1300705 | -0.1786766 | -0.09186249 | -0.09666656 | -0.07996645 | -0.1208057 | 0.009172452 | 0.02064556 | -0.05801258 | 0.02267036 | 0.1169717 | 0.02257856 | 0.09984391 | 0.1640509 | 0.2046235 | 0.1849576 | 0.2418403 | 0.184207 | 0.2506065 | 0.3458583 | 0.2374792 | 0.2884811 | 0.3373432 | 0.3166022 | 0.300522 | 0.4148187 | 0.4468801 | 0.3974537 | 0.4268826 | 0.4498471 | 0.3873743 | 0.3771919 | 0.4944159 | 0.4105236 | 0.3372322 | 0.3935619 | 0.3094888 | 0.4944159044
4,4&#39;-methylene bis(N,N-dimethylaniline) | 101-61-1 | CN(C)c1ccc(Cc2ccc(cc2)N(C)C)cc1 | L13 | 0.3 | 4 | 1 | -0.1954194 | -0.1096225 | 0.1532766 | 0.2200071 | 0.1468679 | 0.2363319 | 0.2837008 | 0.220624 | 0.2938753 | 0.2253754 | 0.244632 | 0.2231574 | 0.2608021 | 0.2363951 | 0.3434009 | 0.3158128 | 0.3619823 | 0.3373292 | 0.3689083 | 0.3511786 | 0.4234169 | 0.4222679 | 0.478487 | 0.4879709 | 0.5342896 | 0.6084704 | 0.7560222 | 0.8825425 | 0.9593507 | 1.040626 | 1.241574 | 1.366896 | 1.64113 | 1.770495 | 1.963732 | 2.160304 | 2.388206 | 2.640684 | 2.640684172
tetramethyldiaminomethane | 51-80-9 | CN(C)CN(C)C | L14 | 0.3 | 4 | 2 | -0.1954194 | 0.00760022 | 0.0535461 | 0.09962346 | 0.03584299 | 0.06991806 | 0.1477951 | 0.1916842 | 0.1993702 | 0.2078264 | 0.2085125 | 0.2994254 | 0.3336231 | 0.3328365 | 0.5137082 | 0.6162042 | 0.7796307 | 0.9183108 | 1.2082 | 1.557083 | 1.870036 | 2.163673 | 2.495723 | 2.908982 | 3.271947 | 3.679067 | 4.211783 | 4.602907 | 4.944758 | 5.522377 | 6.041815 | 6.561755 | 7.18447 | 7.774627 | 8.31725 | 8.902712 | 9.376006 | 10.00489 | 10.00489263
N,N-dimethyl-p-toluidine | 99-97-8 | CN(C)c1ccc(C)cc1 | L15 | 0.3 | 4 | 3 | -0.1954194 | -0.1303836 | -0.04040431 | 0.09730374 | -0.03624783 | 0.1063625 | 0.2148696 | 0.1460283 | 0.235932 | 0.1798743 | 0.1452772 | 0.1774812 | 0.2092808 | 0.2188163 | 0.3203876 | 0.2500283 | 0.3226805 | 0.3347434 | 0.3863854 | 0.4349876 | 0.5271531 | 0.5785825 | 0.575306 | 0.7324177 | 0.8313412 | 0.9551729 | 1.145785 | 1.288018 | 1.353931 | 1.578126 | 1.685802 | 1.849743 | 2.062419 | 2.251426 | 2.466893 | 2.652006 | 2.807178 | 2.994667 | 2.994667476
diphenylamine | 122-39-4 | N(c1ccccc1)c2ccccc2 | L16 | 0.3 | 4 | 4 | -0.1954194 | -0.05607545 | -0.04434274 | -0.0116528 | -0.1002112 | -0.01796664 | 0.03522304 | -0.01766896 | -0.003352416 | -0.01615558 | -0.07121818 | 0.02695162 | -0.02845307 | -0.06759041 | 0.03365442 | -0.02376243 | -0.04857065 | -0.02805464 | -0.05588837 | -0.03801738 | 0.01976253 | -0.02668532 | -0.06457207 | 0.0555544 | -0.03177571 | 0.004338249 | 0.1229823 | 0.09374715 | 0.03499567 | 0.07315702 | 0.06611395 | 0.07434848 | 0.1285001 | 0.1669094 | 0.1429297 | 0.1537902 | 0.1867202 | 0.2152008 | 0.2152007625
benzimidazole | 51-17-2 | [nH]1cnc2ccccc12 | L17 | 0.3 | 4 | 5 | -0.1954194 | -0.01350376 | 0.1820098 | 0.1814705 | 0.08922864 | 0.1747097 | 0.179206 | 0.1443588 | 0.1483128 | 0.2033968 | 0.1785431 | 0.1884399 | 0.1433371 | 0.1414872 | 0.1390387 | 0.12625 | 0.1643986 | 0.1959571 | 0.1511352 | 0.09104385 | 0.178288 | 0.1014871 | 0.05008457 | 0.07348906 | 0.0828534 | -0.0239186 | 0.1515797 | 0.04101787 | 0.05776484 | 0.03206048 | 0.003528583 | 0.03903504 | 0.05776732 | -0.003730138 | 0.1437008 | 0.120521 | 0.09294731 | 0.09054821 | 0.2033967851
diisobutylamine | 110-96-3 | CC[C@H](C)[NH2+][C@H](C)CC | L18 | 0.3 | 4 | 6 | -0.1954194 | -0.02244555 | 0.0632587 | 0.1905047 | 0.07338248 | 0.161964 | 0.2130306 | 0.1757814 | 0.256231 | 0.2266454 | 0.1695089 | 0.2649046 | 0.2455652 | 0.2576049 | 0.2326016 | 0.234596 | 0.3929149 | 0.3111477 | 0.2659498 | 0.3149083 | 0.3506462 | 0.4301088 | 0.3247035 | 0.42978 | 0.5339726 | 0.5434353 | 0.5563009 | 0.6152235 | 0.6370382 | 0.8083803 | 0.7970305 | 0.7992236 | 0.8992642 | 1.073345 | 1.15203 | 1.301622 | 1.43546 | 1.592879 | 1.592878595
catechol | 120-80-9 | Oc1ccccc1O | L19 | 0.3 | 4 | 7 | -0.1954194 | 0.01880746 | 0.1115925 | 0.1970993 | 0.1235015 | 0.2079362 | 0.265503 | 0.1656579 | 0.2167604 | 0.2559637 | 0.2940927 | 0.3148674 | 0.3094164 | 0.2805855 | 0.2723797 | 0.2553015 | 0.3492535 | 0.3037095 | 0.3185312 | 0.3254185 | 0.3818882 | 0.3154526 | 0.2489957 | 0.3825559 | 0.3963098 | 0.3994936 | 0.4595849 | 0.4652685 | 0.4400295 | 0.53774 | 0.5021348 | 0.5482063 | 0.5780227 | 0.602283 | 0.5739352 | 0.6530633 | 0.640871 | 0.6820406 | 0.6820406319
4 methoxy phenol | 150-76-5 | COc1ccc(O)cc1 | L20 | 0.3 | 4 | 8 | -0.1954194 | -0.02616008 | -0.01230299 | 0.007423839 | -0.08920565 | -0.01528631 | -0.02733174 | -0.03444631 | -0.0544812 | -0.06450647 | -0.01363176 | -0.02613955 | -0.004029642 | -0.05151963 | -0.08672016 | -0.06514615 | -0.06722083 | -0.1237537 | -0.09734056 | -0.07845728 | -0.05763518 | -0.1308892 | -0.2067278 | -0.1315145 | -0.0977104 | -0.1302137 | -0.09109935 | -0.1374528 | -0.1579626 | -0.1541653 | -0.1437837 | -0.1395436 | -0.1106318 | -0.1344182 | -0.1281468 | -0.1398033 | -0.1069997 | -0.1041297 | 0.007423839268
4-fluoro-2-nitrophenol | 394-33-2 | Oc1ccc(F)cc1[N+]([O-])=O | L21 | 0.3 | 4 | 9 | -0.1954194 | -0.04040773 | -0.001293987 | 0.04606037 | -0.08358354 | 0.02302 | -0.008069438 | -0.09825581 | -0.03253105 | -0.06983135 | 0.02367334 | 0.01834172 | -0.04172465 | -0.03770722 | -0.08414487 | -0.01368377 | -0.009493514 | -0.04108601 | -0.05161509 | -0.05785226 | -0.0766904 | -0.08141396 | -0.1760235 | -0.09951146 | -0.09944605 | -0.1906201 | -0.1004181 | -0.1850196 | -0.169535 | -0.1739954 | -0.1561403 | -0.08721892 | -0.1590807 | -0.1493851 | -0.1431907 | -0.1483994 | -0.1381093 | -0.1561998 | 0.04606037483
2-amino-4-(trifluoromethyl)benzenethiolhydrochloride | 4274-38-8 | [H+].[Cl-].Nc1cc(ccc1S)C(F)(F)F | L22 | 0.3 | 4 | 10 | -0.1954194 | -0.03565741 | 0.04008503 | 0.07386628 | -0.008462198 | 0.05484092 | 0.1065616 | 0.09440684 | 0.07218874 | 0.06749901 | 0.0985619 | 0.1704555 | 0.13336 | 0.08638817 | 0.09876174 | 0.142095 | 0.1753551 | 0.1501406 | 0.2141244 | 0.1781994 | 0.2421856 | 0.2479708 | 0.1434238 | 0.3087729 | 0.3240577 | 0.3442476 | 0.3661594 | 0.3056838 | 0.3888829 | 0.4376063 | 0.3580824 | 0.465963 | 0.4562731 | 0.5297039 | 0.5840217 | 0.5595577 | 0.6287998 | 0.6214143 | 0.6287998355
triphenylmethane thiol | 3695-77-0 | SC(c1ccccc1)(c2ccccc2)c3ccccc3 | L23 | 0.3 | 4 | 11 | -0.1954194 | 0.01512326 | 0.05174802 | 0.1330606 | 0.04092764 | 0.09678979 | 0.1429313 | 0.1104554 | 0.1093461 | 0.08135936 | 0.1113612 | 0.1213818 | 0.1498468 | 0.009395779 | 0.09400395 | 0.09863461 | 0.1217799 | 0.09348163 | 0.05836359 | 0.1057418 | 0.0701377 | 0.04778639 | -0.02510572 | 0.04354033 | 0.04920845 | -0.0002249309 | 0.06718124 | 0.0633368 | -0.007647994 | 0.02562539 | 0.001050397 | -0.04070996 | -0.008612066 | -0.01354589 | 0.02556843 | -0.06105036 | 0.01133922 | 0.01746955 | 0.1498468111
aniline | 62-53-3 | Nc1ccccc1 | L24 | 0.3 | 4 | 1 | -0.1954194 | -0.1245311 | -0.0395157 | -0.004174008 | -0.117538 | -0.00393531 | -0.0242251 | -0.04125433 | -0.1153508 | -0.04278536 | -0.06007561 | -0.1524684 | -0.1279858 | -0.1413115 | -0.1755066 | -0.1433982 | -0.08938364 | -0.08728591 | -0.08311896 | -0.08986944 | -0.07352515 | -0.1247178 | -0.1610688 | -0.03002125 | -0.1086899 | -0.1603027 | -0.06215419 | -0.03559723 | -0.1515565 | -0.1615726 | -0.132154 | -0.09110133 | 0.03633004 | 0.08170578 | 0.1119797 | 0.1525965 | 0.09572465 | 0.1275748 | 0.1525964917
2 amino benzethiol | 137-7-5 | Nc1ccccc1S | L25 | 0.3 | 4 | 2 | -0.1954194 | -0.05671326 | -0.1205814 | -0.08691782 | -0.1401507 | -0.01864447 | -0.1103651 | -0.07312807 | -0.09295113 | -0.1364194 | -0.1279493 | -0.150712 | -0.1502296 | -0.1701401 | -0.1668799 | -0.1642877 | -0.1854654 | -0.1091294 | -0.1312588 | -0.1654319 | -0.1007899 | -0.2003106 | -0.2376176 | -0.20899 | -0.1517353 | -0.2270969 | -0.1501216 | -0.1777041 | -0.275593 | -0.2421669 | -0.2287442 | -0.1835215 | -0.1286513 | -0.1274442 | -0.110066 | -0.06342168 | -0.05762056 | -0.08791525 | -0.01864446821
o-phenylene diamine | 95-54-5 | Nc1ccccc1N | L26 | 0.3 | 4 | 3 | -0.1954194 | -0.1229571 | -0.2522283 | -0.185295 | -0.2482056 | -0.1526998 | -0.1842768 | -0.1769827 | -0.2161515 | -0.185123 | -0.142565 | -0.2563454 | -0.3052622 | -0.2795582 | -0.2799799 | -0.2336401 | -0.2873304 | -0.2496429 | -0.2744327 | -0.2344606 | -0.282853 | -0.2775639 | -0.2884341 | -0.283423 | -0.3000168 | -0.3364142 | -0.2833386 | -0.3189175 | -0.3225405 | -0.3172377 | -0.262604 | -0.2724434 | -0.1805348 | -0.1953641 | -0.1557867 | -0.09887311 | -0.1503326 | -0.1850346 | -0.09887311365
2-bromoethylamine hydrobromide | 2576-47-8 | [H+].[Br-].NCCBr | L27 | 0.3 | 4 | 4 | -0.1954194 | -0.118611 | -0.1613808 | -0.1182807 | -0.1432158 | -0.03863364 | -0.1199644 | -0.09578617 | -0.125467 | -0.08473188 | -0.1507989 | -0.1945961 | -0.2518613 | -0.2347606 | -0.2640545 | -0.1818228 | -0.2091945 | -0.1243396 | -0.1876178 | -0.196774 | -0.2099657 | -0.2468026 | -0.2783699 | -0.283266 | -0.2518166 | -0.2380368 | -0.1869234 | -0.2540895 | -0.2512823 | -0.2535983 | -0.2403099 | -0.2526367 | -0.1515001 | -0.1457952 | -0.08790167 | -0.09432683 | -0.08153959 | -0.08748734 | -0.0386336434
3 methoxypropylamine | 5332-73-0 | COCCCN | L28 | 0.3 | 4 | 5 | -0.1954194 | -0.01154595 | -0.05578271 | 0.02978552 | -0.06434202 | 0.08924445 | 0.006220968 | 0.02609783 | 0.01548381 | 0.003500781 | 0.01173979 | 0.0102231 | 0.007705493 | -0.0497435 | -0.02133764 | -0.01545965 | -0.03340971 | 0.01036433 | 0.004126522 | -0.02408441 | -0.07450638 | -0.05566914 | -0.07770067 | -0.05219735 | -0.02432289 | -0.009855018 | -0.03457575 | -0.0001473793 | -0.03075668 | -0.02489636 | 0.01941888 | 0.02727995 | 0.09854738 | 0.1272907 | 0.2061397 | 0.2431655 | 0.1573077 | 0.1927554 | 0.2431654952
ethanolamine | 141-43-5 | NCCO | L29 | 0.3 | 4 | 6 | -0.1954194 | -0.06173227 | -0.08294763 | -0.09882964 | -0.0602541 | 0.01746106 | -0.08640007 | -0.008178854 | -0.07281061 | -0.1000272 | -0.04354633 | -0.1083034 | -0.09834055 | -0.1090027 | -0.1964506 | -0.1420805 | -0.1277784 | -0.106947 | -0.1154021 | -0.1176597 | -0.06359842 | -0.1278652 | -0.1599638 | -0.1306262 | -0.1409203 | -0.1390088 | -0.08934976 | -0.1160487 | -0.1035561 | -0.1134798 | -0.1413762 | -0.1073902 | -0.03990845 | 0.00495475 | 0.06814097 | 0.08727201 | 0.02823086 | 0.039979 | 0.08727201129
pyridine | 110-86-1 | c1ccncc1 | L30 | 0.3 | 4 | 7 | -0.1954194 | -0.1711269 | -0.1807668 | -0.139219 | -0.1485763 | -0.02118263 | -0.1317929 | -0.1155206 | -0.1411714 | -0.09765239 | -0.08470144 | -0.2019198 | -0.1979282 | -0.2404993 | -0.155864 | -0.2112519 | -0.2289947 | -0.09392727 | -0.1657118 | -0.1700975 | -0.1973341 | -0.2644907 | -0.2859208 | -0.226525 | -0.2702205 | -0.2509704 | -0.2482155 | -0.2348053 | -0.2845954 | -0.2216322 | -0.2327467 | -0.1742727 | -0.1624115 | -0.1437433 | -0.1191833 | -0.06430825 | -0.08837507 | -0.01811179 | -0.01811178563
2,6 diphenyl pyridine | 3558-69-8 | c1ccc(cc1)c2cccc(n2)c3ccccc3 | L31 | 0.3 | 4 | 8 | -0.1954194 | -0.2627976 | -0.3510185 | -0.2989401 | -0.3386352 | -0.2063994 | -0.2792915 | -0.3190278 | -0.3575498 | -0.3358032 | -0.3009296 | -0.320661 | -0.413916 | -0.4324985 | -0.4375221 | -0.4130255 | -0.4161118 | -0.3406064 | -0.3655843 | -0.4470268 | -0.3746704 | -0.4584408 | -0.4701859 | -0.3966213 | -0.3635569 | -0.3948318 | -0.3250823 | -0.3676469 | -0.4258499 | -0.402057 | -0.3736949 | -0.2827688 | -0.2958892 | -0.2205895 | -0.2639542 | -0.1823035 | -0.1762188 | -0.1524346 | -0.1524345803
2,6-difluoropyridine | 1513-65-1 | Fc1cccc(F)n1 | L32 | 0.3 | 4 | 9 | -0.1954194 | -0.09769124 | -0.160357 | -0.1637468 | -0.1900369 | -0.01942859 | -0.076812 | -0.07267613 | -0.129995 | -0.1167365 | -0.07566422 | -0.127289 | -0.1316707 | -0.2108205 | -0.1402261 | -0.1926972 | -0.2035355 | -0.1342658 | -0.1758184 | -0.2099535 | -0.1558821 | -0.227534 | -0.2206465 | -0.215668 | -0.1632675 | -0.1915046 | -0.246277 | -0.1324286 | -0.2232147 | -0.1876994 | -0.1539841 | -0.20134 | -0.1287894 | -0.0862534 | -0.06007412 | -0.006307474 | -0.02041982 | -0.0379122 | -0.006307474252
piperidine | 110-89-4 | C1CCNCC1 | L33 | 0.3 | 4 | 10 | -0.1954194 | -0.1241504 | -0.1823876 | -0.07829186 | -0.1232595 | -0.01677838 | -0.0105691 | 0.02015844 | -0.08004175 | -0.07034273 | 0.07564344 | -0.0550058 | -0.1471797 | -0.1130818 | -0.0183385 | -0.06220316 | -0.05088776 | -0.006351979 | 0.01420987 | -0.008619455 | 0.008869457 | -0.09308379 | -0.1616685 | 0.0263325 | -0.01445682 | -0.01765294 | 0.1002833 | 0.06860345 | 0.04533388 | -0.03783376 | 0.07764163 | 0.07604849 | 0.1212725 | 0.15155 | 0.1559943 | 0.197533 | 0.2103482 | 0.2339425 | 0.2339425001
4-hydroxy-2,2,6,6-tetramethylpiperidine | 2403-88-5 | CC1(C)CC(O)CC(C)(C)N1 | L34 | 0.3 | 4 | 11 | -0.1954194 | -0.03098247 | -0.0832469 | -0.03074242 | -0.06659771 | 0.07523746 | 0.002604056 | 0.01040236 | 0.01484788 | 0.09789375 | 0.1069893 | 0.03860813 | 0.003093879 | -0.00261568 | 0.00212698 | 0.01218533 | 0.03128623 | 0.09224406 | 0.1539181 | 0.1447312 | 0.1237443 | 0.07325791 | 0.1098332 | 0.1194259 | 0.2173708 | 0.1518786 | 0.2693929 | 0.2142124 | 0.1213467 | 0.1814943 | 0.2892807 | 0.2797249 | 0.3345627 | 0.3440301 | 0.4363204 | 0.4965801 | 0.5369477 | 0.5286745 | 0.5369476942
Ethyl piperidine-3-carboxylate | 5006-62-2 | CCOC(=O)C1CCCNC1 | L35 | 0.3 | 4 | 1 | -0.1954194 | -0.07817209 | 0.0218344 | 0.08612073 | 0.03653094 | 0.02463747 | -0.09291033 | -0.067202 | 0.03760197 | 0.04448824 | 0.02608701 | 0.05185427 | 0.1034974 | 0.09060389 | -0.0134088 | 0.0609977 | 0.00620084 | 0.04960677 | 0.1407465 | 0.09299768 | 0.1000793 | 0.1211628 | 0.1199595 | 0.1299159 | 0.08638141 | 0.05046301 | 0.1556112 | 0.1707644 | 0.1879875 | 0.1739076 | 0.104422 | 0.1028844 | 0.1032742 | 0.04229968 | 0.1403303 | 0.05172352 | 0.04712627 | 0.1229588 | 0.1879875474
2,2′-Bipyridyl | 366-18-7 | c1ccc(nc1)c2ccccn2 | L36 | 0.3 | 4 | 2 | -0.1954194 | -0.008256677 | 0.05431582 | 0.1109388 | 0.117558 | 0.06303661 | 0.02970456 | 0.02045837 | 0.03330861 | 0.09598085 | 0.08603871 | 0.07976833 | 0.1555742 | 0.1640775 | 0.09308966 | 0.09544475 | 0.0606299 | 0.1130268 | 0.1626933 | 0.1227867 | 0.1448229 | 0.1898056 | 0.177208 | 0.2036278 | 0.1268843 | 0.06624385 | 0.1899497 | 0.1727124 | 0.179672 | 0.1899956 | 0.1785693 | 0.1048107 | 0.1208043 | 0.06441401 | 0.09236493 | 0.07682698 | 0.02308667 | 0.06484401 | 0.2036278104
1,10-phenanthroline, anhyd | 66-71-7 | c1cnc2c(c1)ccc3cccnc23 | L37 | 0.3 | 4 | 3 | -0.1954194 | -0.2009111 | -0.04739253 | -0.007427109 | -0.0251109 | -0.04086504 | -0.04878273 | -0.07263922 | -0.01099069 | -0.01325655 | -0.008319952 | 0.04328145 | -0.009340703 | 0.04057888 | -0.007426813 | -0.01294076 | -0.03827431 | -0.04254495 | -0.01533564 | 0.0199216 | 0.01944317 | 0.02853945 | 0.02902302 | 0.06292568 | 0.06315389 | -0.01636856 | 0.05000455 | -0.006897813 | 0.008083761 | 0.02271569 | 0.02285989 | -0.01081213 | 0.0223222 | -0.06919299 | 0.04759527 | -0.06315852 | -0.06431862 | -0.02361109 | 0.06315389115
bathophenanthroline | 1662-01-7 | c1ccc(cc1)c2ccnc3c2ccc4c(ccnc34)c5ccccc5 | L38 | 0.3 | 4 | 4 | -0.1954194 | -0.2020756 | -0.04012871 | 0.04477158 | -0.05002662 | -0.03862302 | -0.1159825 | -0.09447756 | -0.05388004 | 0.004088858 | -0.07273101 | -0.07255727 | -0.05519495 | 0.01030892 | -0.04125555 | -0.05054417 | -0.1261686 | -0.03607577 | -0.03523473 | -0.1090834 | -0.06450011 | -0.06000949 | -0.04547916 | -0.02839705 | -0.04566585 | -0.09434617 | -0.06620747 | 0.01198919 | -0.07335999 | -0.04395617 | -0.04379196 | -0.08190469 | -0.07523679 | -0.1198247 | -0.01231811 | -0.1109824 | -0.1465463 | -0.1226249 | 0.04477157887
tertbutylcyanoacetate | 1116-98-9 | CC(C)(C)OC(=O)CC#N | L39 | 0.3 | 4 | 5 | -0.1954194 | -0.06479653 | 0.05559363 | 0.07737431 | 0.02612481 | -0.03691902 | -0.0004757391 | -0.07527856 | 6.694484e-05 | -0.01523111 | -0.05647558 | -0.01329079 | -0.005704936 | 0.01956206 | -0.01338965 | -0.03731408 | -0.04993447 | -0.03304739 | 0.01596066 | -0.07916813 | -0.03129503 | -0.01311097 | -0.0357363 | -0.0001887833 | -0.03108648 | -0.06752718 | -0.02729297 | 0.0003047105 | -0.0874038 | -0.1288786 | -0.07033344 | -0.0724583 | -0.05845818 | -0.1767921 | -0.067138 | -0.1584252 | -0.09313158 | -0.1029294 | 0.077374305
4-Cyanobenzoyl chloride | 6068-72-0 | ClC(=O)c1ccc(cc1)C#N | L40 | 0.3 | 4 | 6 | -0.1954194 | 0.1006541 | 0.260938 | 0.3136714 | 0.2876026 | 0.3497717 | 0.3488556 | 0.3663477 | 0.3650039 | 0.4089193 | 0.3227535 | 0.3332553 | 0.3255342 | 0.2619652 | 0.1843287 | 0.1749196 | 0.1595851 | 0.1699327 | 0.184879 | 0.1823409 | 0.1149819 | 0.1291395 | 0.1514446 | 0.1801794 | 0.1313455 | 0.152198 | 0.1557491 | 0.1350685 | 0.05790111 | 0.04222177 | 0.0699987 | 0.01925958 | 0.08167788 | -0.03152697 | 0.07131974 | -0.01078204 | -0.01423793 | -0.002471703 | 0.4089193255
7,7,8,8-tetracyanoquinodimethane | 1518-16-7 | N#CC(C#N)=C1C=CC(C=C1)=C(C#N)C#N | L41 | 0.3 | 4 | 7 | -0.1954194 | -0.0645938 | -0.06200814 | -0.0248903 | -0.05869447 | -0.08511806 | -0.1193126 | -0.1456128 | -0.06542399 | -0.09549106 | -0.1119045 | -0.05866353 | -0.053083 | -0.05324862 | -0.09745453 | -0.1032145 | -0.1572214 | -0.1004142 | -0.03338367 | -0.1285598 | -0.0890527 | -0.2312554 | -0.1109777 | -0.1096282 | -0.1227284 | -0.1573107 | -0.06141445 | -0.1601848 | -0.1797997 | -0.2175694 | -0.2074686 | -0.2402201 | -0.2275031 | -0.2691142 | -0.2048271 | -0.2757586 | -0.2465323 | -0.2800644 | -0.02489030342
acetylacetone | 123-54-6 | CC(=O)CC(C)=O | L42 | 0.3 | 4 | 8 | -0.1954194 | -0.183296 | -0.03213751 | 0.05936786 | 0.03443092 | 0.02794479 | -0.02546768 | -0.06175619 | 0.02631476 | 0.004091469 | -0.05754264 | -0.02141401 | -0.003789645 | 0.07050498 | -0.06421232 | -0.07027107 | -0.0321355 | -0.09541462 | -0.03633349 | -0.09660684 | -0.09288243 | -0.09915725 | -0.08614024 | -0.05028385 | -0.1075263 | -0.1285568 | -0.0502397 | -0.09152119 | -0.1641924 | -0.1787528 | -0.1602574 | -0.1802583 | -0.1612931 | -0.2075715 | -0.1669543 | -0.2550308 | -0.2238525 | -0.2126795 | 0.07050498443
1,3,5 benzene tricarboxylic acid | 554-95-0 | OC(=O)c1cc(cc(c1)C(O)=O)C(O)=O | L43 | 0.3 | 4 | 9 | -0.1954194 | 0.02122668 | 0.2512544 | 0.3583258 | 0.3513355 | 0.3157971 | 0.3049436 | 0.2476473 | 0.3199822 | 0.3361748 | 0.3145529 | 0.2726864 | 0.326702 | 0.3597736 | 0.2819438 | 0.261752 | 0.2405945 | 0.2640067 | 0.3774069 | 0.2993202 | 0.3413869 | 0.2209406 | 0.2524858 | 0.2885028 | 0.2526622 | 0.2302856 | 0.3080306 | 0.2679052 | 0.2589784 | 0.2126927 | 0.2152829 | 0.1933738 | 0.206316 | 0.1056064 | 0.2409197 | 0.1289982 | 0.1966828 | 0.1835696 | 0.3774069013
cyclohexanecarboxylic acid | 98-89-5 | OC(=O)C1CCCCC1 | L44 | 0.3 | 4 | 10 | -0.1954194 | -0.006475868 | 0.1024456 | 0.2077746 | 0.1632693 | 0.1636833 | 0.09418251 | 0.06717089 | 0.1636851 | 0.1408527 | 0.1094551 | 0.1041101 | 0.1518225 | 0.159812 | 0.1267657 | 0.1482495 | 0.08394467 | 0.1414059 | 0.1826293 | 0.1606062 | 0.08344381 | 0.06030753 | 0.1409696 | 0.1645718 | 0.0656685 | 0.04721986 | 0.1821276 | 0.09103538 | 0.09529465 | 0.03854637 | 0.05299951 | 0.04899864 | 0.09484224 | 0.04483769 | 0.1032823 | 0.0357634 | 0.0748159 | 0.007835021 | 0.2077746055
tricyclohexylphosphine | 2622-14-2 | C1CCC(CC1)P(C2CCCCC2)C3CCCCC3 | L45 | 0.3 | 4 | 11 | -0.1954194 | 0.02148317 | 0.1271131 | 0.2088103 | 0.2194352 | 0.2488048 | 0.1848991 | 0.1570144 | 0.2626003 | 0.2182677 | 0.2654576 | 0.2128097 | 0.2740612 | 0.2689002 | 0.2696532 | 0.2409761 | 0.2048112 | 0.258929 | 0.3924481 | 0.2901309 | 0.164761 | 0.2459078 | 0.2590549 | 0.2297403 | 0.2435722 | 0.2058733 | 0.2484087 | 0.210744 | 0.297961 | 0.2390826 | 0.1960673 | 0.1523936 | 0.2300713 | 0.1854225 | 0.2117264 | 0.1394942 | 0.1997309 | 0.1405242 | 0.3924480968
8-quinolinol | 148-24-3 | Oc1cccc2cccnc12 | L46 | 0.3 | 4 | 1 | -0.1954194 | -0.2149095 | -0.243132 | -0.2879505 | -0.1922734 | -0.1716814 | -0.1409814 | -0.1945657 | -0.07730491 | -0.01949368 | 0.009621696 | -0.04021389 | -0.004253788 | -0.02899508 | 0.009217323 | 0.02112124 | -0.02481202 | -0.04639819 | 0.002491266 | -0.03609173 | 0.04486319 | 0.01985286 | 0.07871752 | -0.01362084 | 0.07944886 | 0.03352891 | 0.1214445 | 0.05580346 | 0.05475396 | 0.06981279 | 0.1329924 | 0.2246537 | 0.07142719 | 0.1057973 | 0.08574295 | 0.1263722 | 0.07245376 | 0.01541594 | 0.2246537238
8-mercaptoquinoline hydrochloride | 34006-16-1 | Cl[H].Sc1cccc2cccnc12 | L47 | 0.3 | 4 | 2 | -0.1954194 | -0.08257229 | -0.04394534 | -0.07817192 | -0.08291331 | -0.04518164 | -0.09150346 | -0.09392108 | -0.09247423 | -0.1068427 | -0.02969066 | -0.1029451 | -0.1529187 | -0.1011151 | -0.1248291 | -0.06299484 | -0.1471902 | -0.1201581 | -0.1072758 | -0.1137563 | -0.08139832 | -0.0855233 | -0.04910747 | -0.09500574 | -0.05261895 | -0.09198331 | -0.01243612 | 0.01384885 | 0.02391001 | -0.00181638 | -0.02935359 | 0.09841357 | 0.00518914 | 0.0126922 | 0.08281519 | 0.03003267 | -0.01104716 | 0.001980644 | 0.09841357059
5,7-dichloro-8-hydroxyquinoline | 773-76-2 | Oc1c(Cl)cc(Cl)c2cccnc12 | L48 | 0.3 | 4 | 3 | -0.1954194 | -0.2467662 | -0.0025283 | 0.0356273 | 0.07587823 | 0.07905864 | 0.09238596 | 0.05221989 | 0.0845822 | 0.03266838 | 0.08881197 | 0.04611932 | 0.04110322 | 0.09149166 | 0.07923473 | 0.09450339 | 0.05833112 | 0.06138037 | 0.1040933 | 0.07356422 | 0.2331852 | 0.1601183 | 0.1954776 | 0.1835539 | 0.1929279 | 0.1472966 | 0.2721978 | 0.2618177 | 0.2456113 | 0.2536098 | 0.2405216 | 0.3890806 | 0.2652089 | 0.313614 | 0.3649492 | 0.3880162 | 0.3231139 | 0.3077722 | 0.3890805867
1133-tetramethylguanidine | 80-70-6 | CN(C)C(=N)N(C)C | L49 | 0.3 | 4 | 4 | -0.1954194 | -0.01885589 | 0.06623444 | 0.01184461 | 0.05224408 | 0.09241563 | 0.08706968 | 0.01739453 | 0.01462756 | -0.001720999 | 0.07735865 | 0.007543887 | 0.0113716 | 0.01279675 | 0.05499991 | 0.02279911 | 0.1210832 | 0.03558786 | 0.08363342 | 0.01906555 | 0.09448147 | 0.1375792 | 0.1142593 | 0.1255436 | 0.1476199 | 0.09398941 | 0.1458287 | 0.1814584 | 0.1828512 | 0.2210557 | 0.2132666 | 0.2855829 | 0.2017002 | 0.2219568 | 0.2369519 | 0.2306395 | 0.1987802 | 0.1975471 | 0.2855828848
1,4-butanedithiol | 1191-08-8 | SCCCCS | L50 | 0.3 | 4 | 5 | -0.1954194 | -0.006757329 | 0.1534632 | 0.08427844 | 0.06669554 | 0.08795652 | 0.08538988 | 0.07660139 | 0.09447819 | 0.07269485 | 0.1136797 | 0.05241716 | 0.0314855 | 0.08767726 | 0.1059532 | 0.1392338 | 0.1540518 | 0.1030484 | 0.1420787 | 0.1120222 | 0.1389236 | 0.09152604 | 0.1815618 | 0.1444799 | 0.1797305 | 0.2042462 | 0.2660426 | 0.2258549 | 0.2731342 | 0.2966105 | 0.3183204 | 0.3853449 | 0.285049 | 0.3305364 | 0.352516 | 0.4507028 | 0.3749259 | 0.4307847 | 0.4507027676
1-octanethiol | 111-88-6 | CCCCCCCCS | L51 | 0.3 | 4 | 6 | -0.1954194 | -0.01917424 | 0.07178726 | 0.04960847 | 0.02685637 | 0.05235043 | 0.03542121 | 0.01874121 | -0.03418916 | -0.04307179 | 0.0003060857 | -0.05284297 | -0.06313375 | -0.02292819 | 0.06079855 | 0.0595731 | 0.06260769 | 0.1268099 | 0.2768439 | 0.2927526 | 0.5659087 | 0.7170307 | 0.9929247 | 1.221732 | 1.534936 | 1.850159 | 2.271243 | 2.620874 | 3.082011 | 3.470955 | 3.887535 | 4.422148 | 4.785499 | 5.2802 | 5.792337 | 6.282919 | 6.679006 | 7.251345 | 7.251344806
4,5 dimethyl 1,2 phenylene diamine | 3171-45-7 | Cc1cc(N)c(N)cc1C | L52 | 0.3 | 4 | 7 | -0.1954194 | 0.09351039 | 0.1011401 | 0.08065182 | 0.07559913 | 0.06706662 | 0.07323066 | 0.02147 | 0.004432685 | 0.01486204 | 0.03741274 | -0.008495381 | -0.02100061 | -0.01959523 | 0.01425338 | 0.004605608 | 0.05714067 | -0.04675803 | 0.01860425 | 0.006614378 | -0.04617402 | -0.02923329 | -0.03281335 | 0.03145308 | 0.07690429 | 0.05836961 | 0.07047675 | 0.05995231 | 0.04705083 | 0.1229875 | 0.2041401 | 0.3078504 | 0.2035708 | 0.1914603 | 0.1755014 | 0.197912 | 0.1762156 | 0.2327138 | 0.3078503548
4,5-dichloro-o-phenylenediamine | 5348-42-5 | Nc1cc(Cl)c(Cl)cc1N | L53 | 0.3 | 4 | 8 | -0.1954194 | -0.1106468 | -0.08176579 | -0.16246 | -0.1755571 | -0.1032225 | -0.1734463 | -0.167137 | -0.2095061 | -0.2686048 | -0.1727027 | -0.2471404 | -0.2668914 | -0.2309305 | -0.266803 | -0.1836513 | -0.244198 | -0.3086449 | -0.2139994 | -0.246588 | -0.193319 | -0.1974623 | -0.1698286 | -0.215893 | -0.1975947 | -0.1900488 | -0.139205 | -0.1341234 | -0.1139605 | -0.08954244 | -0.07563608 | 0.007488629 | -0.132695 | -0.05898724 | -0.02026513 | -0.1101033 | -0.1106815 | -0.07758284 | 0.007488628591
N,N'-diphenyl-p-phenylenediamine | 74-31-7 | N(c1ccccc1)c2ccc(Nc3ccccc3)cc2 | L54 | 0.3 | 4 | 9 | -0.1954194 | -0.0471367 | -0.04824602 | -0.1396982 | -0.014674 | -0.03470483 | 0.0128295 | -0.02329954 | -0.07729298 | -0.1489822 | -0.05208682 | -0.1672031 | -0.1904366 | -0.07357468 | -0.1171489 | -0.09910129 | -0.1319653 | -0.1757162 | -0.1236275 | -0.1297766 | -0.1104504 | -0.141802 | -0.07785656 | -0.1398678 | -0.07330371 | -0.04038306 | -0.00410031 | 0.04433378 | 0.03790598 | -0.0005844988 | 0.01842531 | 0.1405103 | 0.06233912 | 0.09413236 | 0.1720021 | 0.04818986 | -0.004618157 | 0.1565611 | 0.1720020961
3-mercaptopropionic acid | 107-96-0 | OC(=O)CCS | L55 | 0.3 | 4 | 10 | -0.1954194 | -0.07973755 | -0.03091005 | -0.1448032 | -0.02339822 | -0.04110291 | -0.0520537 | -0.0904522 | -0.06529742 | -0.04993332 | 0.09625142 | 0.1580747 | 0.258315 | 0.5566938 | 0.8246451 | 1.22524 | 1.773931 | 2.217515 | 2.8351 | 3.470465 | 4.295087 | 5.052208 | 5.887339 | 6.624567 | 7.594944 | 8.462658 | 9.458946 | 10.35703 | 11.31179 | 12.12713 | 13.21212 | 14.22716 | 14.7925 | 15.76451 | 16.62224 | 17.18541 | 18.09221 | 18.75116 | 18.75116333
3,3,3 triphenyl propionic acid | 900-91-4 | OC(=O)CC(c1ccccc1)(c2ccccc2)c3ccccc3 | L56 | 0.3 | 4 | 11 | -0.1954194 | -0.03540093 | 0.09149301 | -0.02226314 | 0.1166662 | 0.08566854 | 0.1422753 | 0.05679267 | 0.1021266 | 0.05037358 | 0.1011465 | 0.1461537 | 0.07075159 | 0.1514252 | 0.02107844 | 0.08953084 | 0.09431505 | -0.02481301 | 0.06027878 | 0.03617519 | 0.07425055 | -0.003605142 | 0.04890642 | -0.05139975 | 0.05117225 | 0.003085321 | 0.01403841 | -7.592856e-05 | -0.01807623 | -0.01600894 | 0.03290681 | 0.1341759 | -0.03238907 | 0.008979857 | 0.1035373 | 0.03167005 | -0.007259753 | 0.1029871 | 0.1514251869
2-mercaptopyridine | 2637-34-5 | S=C1NC=CC=C1 | L1 | 0.3 | 3 | 0 | -0.1954194 | -0.1183621 | -0.06571692 | 0.02897858 | 0.01016702 | 0.05985687 | 0.06629114 | 0.08831752 | 0.1348711 | 0.1554168 | 0.1733053 | 0.2095318 | 0.2698153 | 0.3940353 | 0.4681118 | 0.6556049 | 0.7844504 | 0.9917507 | 1.250704 | 1.463193 | 1.801946 | 2.084841 | 2.460205 | 2.82267 | 3.230125 | 3.684057 | 4.250799 | 4.732146 | 5.256655 | 5.786909 | 6.435116 | 7.075374 | 7.732446 | 8.404346 | 9.130575 | 9.778623 | 10.50335 | 11.2143 | 11.21430121
1,2-Benzenedithiol | 17534-15-5 | [S-]c1ccccc1[S-] | L10 | 0.4 | 5 | 9 | -0.1954194 | -0.1835935 | -0.1917536 | -0.2238867 | -0.2020835 | -0.1720981 | -0.2308566 | -0.1495126 | -0.1530811 | -0.1201784 | -0.1396293 | -0.08569658 | -0.1437266 | -0.1381672 | -0.07883811 | -0.09085815 | -0.1621924 | -0.1549427 | -0.1015823 | -0.1241315 | -0.03187855 | -0.1261386 | -0.09818835 | -0.1172504 | -0.08344754 | -0.09492344 | -0.008305904 | -0.04605905 | -0.03496183 | -0.04709285 | 0.00466655 | -0.02645148 | -0.1036433 | -0.01903059 | -0.1168443 | -0.07690193 | -0.06372969 | -0.123418 | 0.004666550379
triphenylphosphine | 603-35-0 | c1ccc(cc1)P(c2ccccc2)c3ccccc3 | L11 | 0.4 | 5 | 10 | -0.1954194 | -0.08455162 | -0.07923799 | -0.09937732 | -0.08039319 | -0.102356 | -0.1054083 | -0.05515512 | -0.03652837 | -0.1234221 | -0.06734477 | -0.04889781 | -0.131927 | -0.08094227 | -0.02571881 | -0.05299359 | -0.138364 | -0.09384828 | -0.09248334 | -0.08277612 | -0.06180416 | -0.08131385 | -0.05114391 | -0.1080577 | -0.06235114 | -0.08274371 | 0.0008923586 | -0.02732877 | -0.05407717 | -0.02636827 | -0.01831453 | -0.007597224 | 0.001753081 | -0.009237574 | -0.03006455 | -0.0653954 | -0.07778519 | -0.02752147 | 0.00175308091
1,2-bis(dicyclohexylphosphino)ethane | 23743-26-2 | C1CCC(CC1)P(CCP(C2CCCCC2)C3CCCCC3)C4CCCCC4 | L12 | 0.4 | 5 | 11 | -0.1954194 | 0.01614268 | 0.04151848 | 0.008874613 | 0.08624374 | 0.08597837 | 0.07938278 | 0.1990046 | 0.1730467 | 0.1367686 | 0.1735692 | 0.2126117 | 0.1428589 | 0.1768134 | 0.210078 | 0.1637684 | 0.09523771 | 0.1238657 | 0.1290518 | 0.1162608 | 0.1975346 | 0.04557543 | 0.09421674 | 0.09773275 | 0.1359735 | 0.09027284 | 0.1420778 | 0.08239504 | 0.05715859 | 0.1713931 | 0.1284688 | 0.143241 | 0.1600086 | 0.112885 | 0.05098151 | 0.07289187 | 0.04432744 | 0.0080583 | 0.2126116609
2-Mercaptonicotinic acid | 38521-46-9 | [O-]C(=O)c1cccnc1[S-] | L2 | 0.4 | 5 | 1 | -0.1954194 | -0.02554514 | -0.02017557 | 0.03407714 | 0.0088892 | 0.007995235 | -0.01443454 | 0.04715281 | -0.02017835 | -0.08166561 | 0.03729993 | 0.05075601 | 0.05035627 | 0.2234124 | 0.3461483 | 0.4740792 | 0.7088566 | 1.02532 | 1.456469 | 1.811331 | 2.295042 | 2.799319 | 3.388815 | 3.954281 | 4.646728 | 5.315787 | 6.156273 | 6.926129 | 7.750598 | 8.522267 | 9.412389 | 10.33111 | 11.23702 | 12.16001 | 12.98964 | 13.92372 | 14.84386 | 15.74875 | 15.74875233
3-Aminopyridine-2(1H)-thione | 38240-21-0 | C1=CNC(=S)C(=C1)N | L3 | 0.4 | 5 | 2 | -0.1954194 | -0.2332797 | -0.216261 | -0.1578378 | -0.03242582 | -0.04828434 | -0.09335694 | -0.02733758 | -0.07539572 | -0.1474319 | -0.08112297 | -0.05716301 | -0.1228594 | 0.01420336 | 0.02052221 | -0.01436222 | -0.04285004 | -0.01730146 | 0.1024431 | 0.1313409 | 0.148431 | 0.1435406 | 0.1593171 | 0.1655267 | 0.1146012 | 0.1326996 | 0.239468 | 0.2354235 | 0.1806886 | 0.1737769 | 0.2098495 | 0.185607 | 0.2201908 | 0.248446 | 0.2335405 | 0.2420272 | 0.2639522 | 0.1879942 | 0.2639522286
2-Mercapto-6-methylpyridine | 18368-57-5 | Cc1cccc(S)n1 | L4 | 0.4 | 5 | 3 | -0.1954194 | -0.04817033 | -0.01581809 | -0.02154226 | -0.02509136 | 0.006487751 | -0.1189696 | 0.004287599 | -0.02918543 | -0.09337891 | 0.008473292 | 0.03560508 | 0.0013148 | 0.100031 | 0.2476902 | 0.3228835 | 0.4937918 | 0.7279485 | 1.038414 | 1.331422 | 1.66875 | 2.019271 | 2.376877 | 2.669073 | 3.10434 | 3.403773 | 3.978207 | 4.33461 | 4.728435 | 5.182953 | 5.634147 | 5.909799 | 6.405222 | 6.785533 | 7.159313 | 7.593508 | 8.055472 | 8.437853 | 8.437852866
3-Bromo-6-mercaptopyridine | 56673-34-8 | C1=CC(=S)NC=C1Br | L5 | 0.4 | 5 | 4 | -0.1954194 | 0.0378561 | 0.08412508 | 0.1596843 | 0.1859261 | 0.1650628 | 0.1150827 | 0.2554184 | 0.1983082 | 0.1492313 | 0.2528055 | 0.2366501 | 0.2391253 | 0.2825741 | 0.4560655 | 0.5586492 | 0.6328203 | 0.8202691 | 1.049405 | 1.28362 | 1.615282 | 1.861681 | 2.187508 | 2.430857 | 2.789354 | 3.117386 | 3.467991 | 3.805986 | 4.167013 | 4.512329 | 4.858139 | 5.160329 | 5.53092 | 5.827788 | 6.123932 | 6.504048 | 6.799757 | 7.084849 | 7.08484937
6-Mercaptonicotinonitrile | 27885-58-1 | C1=CC(=S)NC=C1C#N | L6 | 0.4 | 5 | 5 | -0.1954194 | -0.07391495 | -0.0964138 | -0.02442037 | 0.02460331 | 0.07916202 | 0.089627 | 0.3067746 | 0.3238872 | 0.2637636 | 0.3391435 | 0.3973288 | 0.4301569 | 0.5459093 | 0.6997944 | 0.8554357 | 1.024666 | 1.310816 | 1.578179 | 1.903319 | 2.274178 | 2.585068 | 2.859623 | 3.248782 | 3.646542 | 4.018786 | 4.411904 | 4.762002 | 5.157377 | 5.651648 | 5.999542 | 6.284753 | 6.761195 | 7.116591 | 7.361768 | 7.750526 | 8.086431 | 8.358447 | 8.358447349
3-Bromopyridine-2(1H)-thione | 65938-86-5 | C1=CNC(=S)C(=C1)Br | L7 | 0.4 | 5 | 6 | -0.1954194 | -0.1121275 | -0.133638 | -0.07589541 | 0.03025743 | 0.1386811 | 0.1507682 | 0.2187673 | 0.2034362 | 0.1967095 | 0.2095015 | 0.3146204 | 0.2358257 | 0.4114999 | 0.420605 | 0.5983307 | 0.7037012 | 0.9253924 | 1.146043 | 1.431081 | 1.800897 | 2.110777 | 2.480714 | 2.78386 | 3.177906 | 3.489277 | 4.004423 | 4.316088 | 4.76367 | 5.210361 | 5.604131 | 5.957709 | 6.375383 | 6.775067 | 7.058666 | 7.42442 | 7.791179 | 8.11377 | 8.113769894
5-Chloropyridine-2-thiol | 40771-41-3 | C1=CC(=S)NC=C1Cl | L8 | 0.4 | 5 | 7 | -0.1954194 | -0.0104385 | 0.05737335 | 0.1076156 | 0.09445369 | 0.09072277 | 0.04698808 | 0.09944071 | 0.1196195 | 0.05778161 | 0.1343328 | 0.1710417 | 0.1459888 | 0.2642929 | 0.3650769 | 0.4760667 | 0.594464 | 0.8491025 | 1.071088 | 1.362194 | 1.772282 | 2.030809 | 2.364817 | 2.781219 | 3.179968 | 3.572924 | 4.07125 | 4.462033 | 4.890245 | 5.356125 | 5.721162 | 6.248241 | 6.696776 | 7.09188 | 7.550984 | 7.950062 | 8.511566 | 8.781703 | 8.781703318
8-Mercaptoquinoline Hydrochloride | 34006-16-1 | [H+].[Cl-].Sc1cccc2cccnc12 | L9 | 0.4 | 5 | 8 | -0.1954194 | -0.1085583 | -0.08588607 | -0.06059077 | -0.0897957 | -0.0680706 | -0.1467046 | -0.08658504 | -0.09533768 | -0.184083 | -0.09471954 | -0.1334456 | -0.1833446 | -0.1438035 | -0.1165347 | -0.1240497 | -0.1755835 | -0.09248651 | -0.1536372 | -0.1181894 | -0.06927939 | -0.1273794 | -0.1066995 | -0.1587991 | -0.0714665 | -0.0653103 | 0.002689574 | -0.02142149 | -0.003588002 | 0.02279317 | 0.0007666719 | -0.0364207 | 0.05961704 | 0.01033292 | -0.04644042 | 0.009962465 | 0.004059947 | -0.007904645 | 0.05961704125
4,4&#39;-methylene bis(N,N-dimethylaniline) | 101-61-1 | CN(C)c1ccc(Cc2ccc(cc2)N(C)C)cc1 | L13 | 0.4 | 5 | 1 | -0.1954194 | 0.02882927 | 0.1265527 | 0.1423882 | 0.08677973 | 0.07521597 | 0.1529843 | 0.1798353 | 0.1585069 | 0.1241264 | 0.2033231 | 0.2286224 | 0.3154147 | 0.3121799 | 0.358966 | 0.4743624 | 0.585415 | 0.622278 | 0.779987 | 0.9434611 | 1.146928 | 1.319495 | 1.47504 | 1.790599 | 2.06583 | 2.27109 | 2.71208 | 3.060288 | 3.294202 | 3.770267 | 3.947476 | 4.428492 | 4.786878 | 5.141293 | 5.72487 | 6.129906 | 6.515876 | 7.064444 | 7.06444423
tetramethyldiaminomethane | 51-80-9 | CN(C)CN(C)C | L14 | 0.4 | 5 | 2 | -0.1954194 | -0.05799885 | 0.01955031 | 0.2242937 | 0.0431772 | 0.2495192 | 0.3441136 | 0.4468635 | 0.4411356 | 0.6240775 | 0.8366196 | 1.022446 | 1.30046 | 1.669073 | 1.955521 | 2.288371 | 2.743656 | 3.115209 | 3.473195 | 3.910427 | 4.322198 | 4.676831 | 5.101619 | 5.622859 | 5.970855 | 6.434412 | 6.873309 | 7.284349 | 7.591196 | 8.04865 | 8.409687 | 8.85583 | 9.363726 | 9.644575 | 10.23495 | 10.52393 | 11.11915 | 11.24682 | 11.24681771
N,N-dimethyl-p-toluidine | 99-97-8 | CN(C)c1ccc(C)cc1 | L15 | 0.4 | 5 | 3 | -0.1954194 | -0.09418694 | 0.01788207 | 0.08955765 | -0.02198467 | 0.01228264 | 0.1226272 | 0.06138213 | 0.09732436 | 0.168882 | 0.1382228 | 0.1912846 | 0.1666269 | 0.1787825 | 0.1973953 | 0.2454029 | 0.2929717 | 0.3016366 | 0.3356651 | 0.4166617 | 0.4362809 | 0.5000423 | 0.4776719 | 0.5818705 | 0.6987 | 0.7270347 | 0.8564565 | 0.970805 | 0.9836992 | 1.098279 | 1.278417 | 1.379326 | 1.624731 | 1.717271 | 1.874033 | 1.944193 | 2.150771 | 2.288407 | 2.288407479
diphenylamine | 122-39-4 | N(c1ccccc1)c2ccccc2 | L16 | 0.4 | 5 | 4 | -0.1954194 | -0.02948319 | 0.04507064 | 0.1063151 | 0.02397876 | 0.07484211 | 0.1445551 | 0.08185211 | 0.0941839 | 0.1375464 | 0.1046246 | 0.1322099 | 0.1178778 | 0.03864165 | 0.1184718 | 0.07885742 | 0.08849974 | 0.1060543 | 0.05857207 | 0.08559595 | 0.1396236 | 0.1054113 | 0.005776345 | 0.1413028 | 0.1452912 | 0.1394622 | 0.2428198 | 0.2216955 | 0.180956 | 0.2292557 | 0.2450606 | 0.2830994 | 0.3292371 | 0.3025103 | 0.3345699 | 0.351863 | 0.4001139 | 0.4245695 | 0.4245695091
benzimidazole | 51-17-2 | [nH]1cnc2ccccc12 | L17 | 0.4 | 5 | 5 | -0.1954194 | -0.0001680641 | -0.03010546 | -0.01361927 | -0.08150106 | -0.0639078 | -0.007883422 | -0.06366744 | -0.07376522 | -0.03488574 | 0.01611644 | 0.04549686 | 0.001255594 | -0.02314871 | -0.00980633 | 0.01086961 | 0.09635706 | 0.08387599 | 0.08194389 | 0.05043641 | 0.1427648 | 0.1170125 | 0.09781519 | 0.04337043 | 0.1575595 | 0.1339234 | 0.2840863 | 0.3157148 | 0.2679414 | 0.2589573 | 0.2976442 | 0.2999317 | 0.3668932 | 0.3889474 | 0.3884648 | 0.4013799 | 0.3998278 | 0.4364402 | 0.4364401525
diisobutylamine | 110-96-3 | CC[C@H](C)[NH2+][C@H](C)CC | L18 | 0.4 | 5 | 6 | -0.1954194 | -0.1047515 | -0.07673272 | -0.009432888 | -0.1770779 | -0.02987993 | 0.1317908 | 0.2123768 | 0.5044829 | 0.8534179 | 1.257482 | 1.765324 | 2.133165 | 2.654056 | 2.966669 | 3.37918 | 3.83068 | 4.285922 | 4.724734 | 5.202456 | 5.634026 | 6.081655 | 6.518128 | 7.048627 | 7.477266 | 8.000432 | 8.357681 | 8.898356 | 9.208699 | 9.917023 | 10.1373 | 10.67852 | 11.06046 | 11.67741 | 12.15083 | 12.66724 | 13.2881 | 13.63831 | 13.63831435
catechol | 120-80-9 | Oc1ccccc1O | L19 | 0.4 | 5 | 7 | -0.1954194 | -0.09510118 | 0.03037252 | -0.009174155 | -0.09498005 | -0.08384496 | -0.0352388 | -0.07652733 | -0.03001218 | -0.06200764 | -0.016222 | -0.02588985 | 0.01582165 | -0.02583949 | -0.05694021 | -0.02449786 | -0.01343087 | -0.006577685 | -0.0183554 | 0.01899991 | 0.00279875 | -0.02121733 | -0.08616579 | 0.006222077 | 0.01029312 | 0.0299211 | 0.06028602 | -0.00661422 | -0.04865244 | 0.03586204 | 0.005964496 | -0.07512924 | 0.01994516 | 0.02059917 | -0.03845923 | -0.0196055 | -0.0240613 | -0.06532104 | 0.06028602321
4 methoxy phenol | 150-76-5 | COc1ccc(O)cc1 | L20 | 0.4 | 5 | 8 | -0.1954194 | 0.05269058 | 0.1319121 | 0.1738417 | 0.0756873 | 0.1400647 | 0.1143019 | 0.1369877 | 0.1094389 | 0.1549312 | 0.1421539 | 0.1700733 | 0.222489 | 0.1511786 | 0.09389366 | 0.1349585 | 0.08510266 | 0.1379954 | 0.0785943 | 0.1164796 | 0.1008433 | 0.119049 | 0.01283719 | 0.1171546 | 0.09157815 | 0.0366402 | 0.1223973 | 0.08527323 | 0.04236431 | 0.02524836 | 0.01157942 | 0.05956302 | 0.03846368 | 0.0100501 | -7.873151e-05 | 0.02536197 | 0.09993486 | 0.006811862 | 0.2224890151
4-fluoro-2-nitrophenol | 394-33-2 | Oc1ccc(F)cc1[N+]([O-])=O | L21 | 0.4 | 5 | 9 | -0.1954194 | 0.01761158 | 0.05209331 | 0.1102598 | 0.03722142 | 0.008050069 | 0.08747049 | 0.04631115 | 0.01072797 | -0.002252666 | 0.07856464 | 0.05036572 | 0.0007286977 | 0.01485708 | -0.006580881 | 0.05470544 | 0.02794732 | 0.01881692 | -0.07106234 | -0.02212348 | 0.002950014 | -0.04019713 | -0.1007971 | -0.003935081 | -0.07312424 | -0.118448 | 0.01172925 | -0.06509028 | -0.07995449 | -0.1300114 | -0.1207422 | -0.07570413 | -0.09662065 | -0.1193657 | -0.1291071 | -0.1031168 | -0.05068783 | -0.1466833 | 0.1102598471
2-amino-4-(trifluoromethyl)benzenethiolhydrochloride | 4274-38-8 | [H+].[Cl-].Nc1cc(ccc1S)C(F)(F)F | L22 | 0.4 | 5 | 10 | -0.1954194 | -0.01353909 | 0.03582876 | 0.1326606 | -0.01186347 | 0.04771076 | 0.1409732 | 0.1431161 | 0.1246139 | 0.1383942 | 0.2306682 | 0.2692691 | 0.2692276 | 0.275621 | 0.3987012 | 0.4343285 | 0.5522791 | 0.6453966 | 0.7812571 | 0.9168265 | 1.083429 | 1.209864 | 1.254227 | 1.567011 | 1.715445 | 1.935852 | 2.074048 | 2.263781 | 2.408542 | 2.650335 | 2.702672 | 2.879553 | 3.081789 | 3.404879 | 3.58322 | 3.704187 | 3.847015 | 4.044538 | 4.044538054
triphenylmethane thiol | 3695-77-0 | SC(c1ccccc1)(c2ccccc2)c3ccccc3 | L23 | 0.4 | 5 | 11 | -0.1954194 | 0.0332522 | 0.1394909 | 0.1327577 | 0.09831449 | 0.1006434 | 0.1303252 | 0.01128858 | 0.05088988 | 0.08112319 | 0.1142061 | 0.1612762 | 0.1236745 | 0.07897557 | 0.03795285 | 0.08018135 | 0.04910983 | 0.003417217 | 0.02038585 | 0.06824148 | -0.01033486 | -0.01307419 | -0.01050972 | 0.03004228 | 0.01967907 | -0.03352205 | 0.05552311 | 0.003449065 | -0.006945784 | -0.01124951 | -0.06743646 | -0.04154178 | -0.09262549 | -0.09711635 | -0.03321212 | -0.02341619 | 0.0333961 | -0.09801592 | 0.1612761805
aniline | 62-53-3 | Nc1ccccc1 | L24 | 0.4 | 5 | 1 | -0.1954194 | -0.0422951 | -0.06643357 | -0.02653238 | -0.1171862 | 0.01950106 | -0.02883147 | -0.103851 | -0.05963344 | -0.07854332 | -0.1348788 | -0.1103453 | -0.1268088 | -0.1560125 | -0.1498665 | -0.1412551 | -0.1183381 | -0.1423901 | -0.076005 | -0.1675601 | -0.08541838 | -0.1348786 | -0.09596512 | -0.05405613 | -0.09200276 | -0.1200128 | -0.05013201 | -0.1027347 | -0.1632653 | -0.1539525 | -0.1524316 | -0.1196545 | 0.02262534 | -0.06324543 | -0.01013547 | 0.04966401 | 0.009766403 | 0.0379067 | 0.04966400906
2 amino benzethiol | 137-7-5 | Nc1ccccc1S | L25 | 0.4 | 5 | 2 | -0.1954194 | -0.02118385 | -0.08611025 | -0.02183996 | -0.09231399 | 0.02051119 | -0.0491225 | -0.04590213 | -0.08101644 | -0.09054872 | -0.04941569 | -0.1169258 | -0.139325 | -0.1384951 | -0.1846142 | -0.1317044 | -0.08996457 | -0.07642959 | -0.1590643 | -0.1291672 | -0.1192181 | -0.2145121 | -0.1344491 | -0.1041095 | -0.1721696 | -0.1566214 | -0.09121928 | -0.09646472 | -0.1638444 | -0.2385299 | -0.1798254 | -0.1816267 | -0.1152799 | -0.1089566 | -0.04811064 | -0.06590383 | -0.07660393 | 0.003564754 | 0.02051119331
o-phenylene diamine | 95-54-5 | Nc1ccccc1N | L26 | 0.4 | 5 | 3 | -0.1954194 | -0.07266072 | -0.0986727 | -0.004217353 | -0.1525379 | -0.02968222 | -0.1207263 | -0.1507644 | -0.1663518 | -0.1582707 | -0.1029098 | -0.2275344 | -0.1933515 | -0.177763 | -0.2437723 | -0.2378917 | -0.1943049 | -0.1710607 | -0.2034356 | -0.1549625 | -0.1817679 | -0.2520715 | -0.2432172 | -0.2181431 | -0.2411702 | -0.2324031 | -0.2212102 | -0.1965126 | -0.2998277 | -0.31279 | -0.2477555 | -0.2453794 | -0.1637386 | -0.1465949 | -0.08298613 | -0.06580202 | -0.1016004 | -0.1255605 | -0.004217353234
2-bromoethylamine hydrobromide | 2576-47-8 | [H+].[Br-].NCCBr | L27 | 0.4 | 5 | 4 | -0.1954194 | -0.3362981 | -0.4180667 | -0.3486885 | -0.4681821 | -0.2933133 | -0.3941986 | -0.3383817 | -0.3705914 | -0.3992338 | -0.3469036 | -0.412407 | -0.3786586 | -0.4466785 | -0.467704 | -0.4355881 | -0.4637152 | -0.3977984 | -0.3841274 | -0.4002711 | -0.4461179 | -0.4368657 | -0.493564 | -0.4508911 | -0.4589462 | -0.5296697 | -0.4564607 | -0.4952744 | -0.510889 | -0.5016059 | -0.5112619 | -0.4894741 | -0.4216557 | -0.4442639 | -0.4615776 | -0.411909 | -0.4052914 | -0.4264918 | -0.1954193716
3 methoxypropylamine | 5332-73-0 | COCCCN | L28 | 0.4 | 5 | 5 | -0.1954194 | 0.04552433 | 0.03772935 | 0.09270034 | 0.04507016 | 0.1008345 | 0.1112126 | 0.1381941 | 0.05493765 | 0.1232258 | 0.1657881 | 0.07254642 | 0.05770656 | 0.02842462 | 0.0665284 | 0.01561188 | 0.04623886 | 0.1292808 | 0.05414271 | 0.004853937 | 0.06298287 | 0.01658987 | 0.01616426 | 0.05279195 | 0.06078245 | 0.02174145 | 0.06354071 | 0.03170272 | 0.06840975 | 0.02517889 | 0.03704244 | 0.1258128 | 0.1532454 | 0.1608124 | 0.159368 | 0.1553634 | 0.1761314 | 0.1160892 | 0.1761314177
ethanolamine | 141-43-5 | NCCO | L29 | 0.4 | 5 | 6 | -0.1954194 | -0.2000125 | -0.176933 | -0.1486658 | -0.2013696 | -0.01297486 | -0.1566697 | -0.1078208 | -0.1510355 | -0.08604595 | -0.07856052 | -0.1695573 | -0.1920994 | -0.1651909 | -0.1770992 | -0.2167268 | -0.1200414 | -0.1708356 | -0.1272445 | -0.1085053 | -0.1245425 | -0.171593 | -0.09727556 | -0.1009045 | -0.05879472 | -0.06667166 | -0.04556075 | -0.05525002 | -0.1222179 | -0.121856 | -0.04156923 | 0.01195241 | -0.0545768 | 0.03808237 | 0.06533507 | 0.1318318 | 0.1223534 | 0.1056347 | 0.1318318239
pyridine | 110-86-1 | c1ccncc1 | L30 | 0.4 | 5 | 7 | -0.1954194 | -0.7277267 | -0.7175385 | -0.7284332 | -0.7054263 | -0.579506 | -0.6493435 | -0.5942018 | -0.6874483 | -0.6555332 | -0.6055985 | -0.6237944 | -0.6856968 | -0.7668249 | -0.7227951 | -0.7367921 | -0.7768477 | -0.6665677 | -0.6653479 | -0.7240756 | -0.7275183 | -0.7978143 | -0.8064285 | -0.7811418 | -0.7496804 | -0.7622911 | -0.7528307 | -0.791974 | -0.8069635 | -0.8097234 | -0.7368648 | -0.7130433 | -0.6984064 | -0.7692116 | -0.6425253 | -0.6459345 | -0.6162243 | -0.5750978 | -0.1954193716
2,6 diphenyl pyridine | 3558-69-8 | c1ccc(cc1)c2cccc(n2)c3ccccc3 | L31 | 0.4 | 5 | 8 | -0.1954194 | -0.07703533 | -0.1629326 | -0.1046592 | -0.09719889 | -0.02303047 | -0.06460179 | -0.05525424 | -0.1364616 | -0.05851137 | -0.03907194 | -0.1503045 | -0.2126825 | -0.1953032 | -0.19968 | -0.2000788 | -0.2357828 | -0.1742429 | -0.1626997 | -0.216466 | -0.1951987 | -0.2073271 | -0.3186487 | -0.2699555 | -0.2501957 | -0.236457 | -0.226503 | -0.2259723 | -0.2674955 | -0.2995242 | -0.2386163 | -0.2454688 | -0.1156802 | -0.1546071 | -0.09728246 | -0.1133625 | -0.1295402 | -0.06652587 | -0.02303046688
2,6-difluoropyridine | 1513-65-1 | Fc1cccc(F)n1 | L32 | 0.4 | 5 | 9 | -0.1954194 | -0.1589002 | -0.1885906 | -0.1301551 | -0.1894817 | -0.03821183 | -0.1138647 | -0.06927189 | -0.1372614 | -0.09352434 | -0.009452066 | -0.168766 | -0.2021171 | -0.2209879 | -0.1637565 | -0.2249241 | -0.1635073 | -0.2075964 | -0.1924627 | -0.1555488 | -0.2139742 | -0.3071547 | -0.2724216 | -0.2533125 | -0.1943251 | -0.2945263 | -0.1870871 | -0.2771549 | -0.3005186 | -0.3191976 | -0.254624 | -0.1966354 | -0.1908192 | -0.1630513 | -0.1913359 | -0.07595064 | -0.1215272 | -0.1458525 | -0.009452065908
piperidine | 110-89-4 | C1CCNCC1 | L33 | 0.4 | 5 | 10 | -0.1954194 | -0.1001382 | -0.1663646 | -0.1103314 | -0.1106103 | 0.03469042 | -0.1311557 | -0.0708849 | -0.06763842 | -0.05132895 | -0.0480948 | -0.07781253 | -0.1617919 | -0.09117172 | -0.06647378 | -0.06397495 | -0.1444674 | -0.03968941 | -0.09243762 | -0.07541458 | -0.0435909 | -0.1439514 | -0.1343494 | -0.1277539 | -0.04572983 | -0.04151027 | 0.02360813 | -0.02087832 | -0.1196045 | -0.1349048 | -0.05683785 | 0.01626527 | 0.008208772 | 0.01673588 | 0.09448861 | 0.1261443 | 0.1341257 | 0.1621503 | 0.1621502522
4-hydroxy-2,2,6,6-tetramethylpiperidine | 2403-88-5 | CC1(C)CC(O)CC(C)(C)N1 | L34 | 0.4 | 5 | 11 | -0.1954194 | -0.002825175 | -0.09088153 | 0.0857742 | 0.05607289 | 0.2619524 | 0.1810169 | 0.2043138 | 0.1839585 | 0.2449587 | 0.2454964 | 0.2240329 | 0.247057 | 0.1442867 | 0.2219036 | 0.3049176 | 0.2576109 | 0.3491089 | 0.4156887 | 0.3313739 | 0.3635998 | 0.3015949 | 0.3203219 | 0.4084547 | 0.4131104 | 0.3595387 | 0.5061589 | 0.483839 | 0.3828433 | 0.4127689 | 0.4745308 | 0.507829 | 0.4312401 | 0.5423551 | 0.576478 | 0.638987 | 0.6003853 | 0.6703892 | 0.6703891729
Ethyl piperidine-3-carboxylate | 5006-62-2 | CCOC(=O)C1CCCNC1 | L35 | 0.4 | 5 | 1 | -0.1954194 | -0.03313727 | 0.05444026 | 0.01478213 | 0.02209496 | 0.01398959 | -0.06827102 | -0.06890758 | -0.03084365 | 0.02026635 | 0.03498269 | 0.00155577 | 0.1000711 | 0.1003037 | 0.02607557 | -0.03339669 | -0.007055923 | 0.06181258 | 0.1034809 | 0.1081814 | 0.1235591 | 0.05908124 | 0.104009 | 0.09877475 | 0.1642621 | 0.1264064 | 0.1665701 | 0.181566 | 0.1139865 | 0.1025174 | 0.03678841 | 0.1111549 | 0.1000621 | 0.07549848 | 0.1205945 | 0.08848974 | 0.08524918 | 0.05188399 | 0.1815659665
2,2′-Bipyridyl | 366-18-7 | c1ccc(nc1)c2ccccn2 | L36 | 0.4 | 5 | 2 | -0.1954194 | -0.06588318 | 0.09212337 | 0.1280759 | 0.07820986 | 0.1028033 | 0.03158178 | 0.03688336 | 0.119238 | 0.09598583 | 0.1066379 | 0.1188628 | 0.1282835 | 0.1875221 | 0.09132927 | 0.1264677 | 0.1051955 | 0.1037672 | 0.196329 | 0.1465917 | 0.2123914 | 0.1860352 | 0.1561585 | 0.1986538 | 0.1853493 | 0.1224858 | 0.1586587 | 0.1931609 | 0.1612153 | 0.1780741 | 0.1165887 | 0.05985765 | 0.1529443 | 0.09485152 | 0.1367687 | 0.09926935 | 0.070411 | 0.1107654 | 0.2123914434
1,10-phenanthroline, anhyd | 66-71-7 | c1cnc2c(c1)ccc3cccnc23 | L37 | 0.4 | 5 | 3 | -0.1954194 | -0.05568713 | 0.01357238 | 0.09764218 | 0.00907414 | 0.06689031 | -0.01645537 | -0.0371824 | 0.02769845 | 0.04320636 | 0.0361449 | 0.01363498 | 0.06346589 | 0.1203346 | 0.07259755 | 0.04414769 | 0.02136897 | 0.01580378 | 0.1125213 | 0.09506043 | 0.1051365 | 0.08227056 | 0.1057619 | 0.132 | 0.07026193 | 0.07335281 | 0.1342976 | 0.09435306 | 0.04519271 | 0.07623141 | 0.1172267 | 0.05625491 | 0.06014399 | -0.002135835 | 0.05532805 | -0.01948856 | -0.001546061 | 0.01847866 | 0.1342975905
bathophenanthroline | 1662-01-7 | c1ccc(cc1)c2ccnc3c2ccc4c(ccnc34)c5ccccc5 | L38 | 0.4 | 5 | 4 | -0.1954194 | -0.1528077 | 0.0236424 | 0.07757026 | 0.08248278 | 0.07679919 | -0.01668672 | 0.03407495 | 0.07690264 | 0.1275171 | 0.06782561 | 0.1668538 | 0.1640035 | 0.1315005 | 0.08835908 | 0.09207428 | 0.08811264 | 0.05903736 | 0.1370559 | 0.057003 | 0.08083736 | 0.09457659 | 0.09440728 | 0.1392781 | 0.07517968 | 0.07104022 | 0.127483 | 0.1153056 | 0.04006357 | 0.09662377 | 0.03863974 | 0.03148125 | 0.0680176 | -0.03918145 | 0.02590156 | -0.007085659 | -0.03564931 | -0.006836481 | 0.1668537572
tertbutylcyanoacetate | 1116-98-9 | CC(C)(C)OC(=O)CC#N | L39 | 0.4 | 5 | 5 | -0.1954194 | 0.07887887 | 0.1113944 | 0.09034561 | 0.08039919 | 0.09212914 | 0.02683393 | 0.01074316 | 0.06324264 | 0.1353225 | 0.07513124 | 0.09256745 | 0.128081 | 0.08671039 | 0.05970386 | 0.06906258 | 0.02032921 | 0.05793904 | 0.07022766 | 0.02372261 | 0.08239251 | 0.0184825 | 0.08494852 | 0.08801059 | 0.05424242 | -0.006330983 | 0.09279719 | 0.06791884 | 0.01596335 | 0.05047239 | 0.03708301 | 0.03817607 | 0.06434909 | -0.00129073 | 0.04045302 | -0.05865225 | 0.01179993 | 0.03356807 | 0.1353225345
4-Cyanobenzoyl chloride | 6068-72-0 | ClC(=O)c1ccc(cc1)C#N | L40 | 0.4 | 5 | 6 | -0.1954194 | -0.0347946 | 0.02144484 | 0.1244392 | 0.06411244 | 0.03990623 | 0.0103635 | 0.05123086 | 0.111018 | 0.1159384 | 0.07974017 | 0.08048366 | 0.1495556 | 0.1187933 | 0.07330734 | 0.0855514 | 0.03912809 | 0.05031012 | 0.09655401 | 0.05628978 | 0.05200128 | 0.0233415 | 0.06728039 | 0.1202378 | 0.09557795 | 0.06352873 | 0.08084427 | 0.01134245 | -0.006288998 | -0.05067782 | 0.02228488 | -0.02358314 | -0.04819654 | -0.1260894 | -0.03445119 | -0.07925221 | -0.05327145 | -0.06786391 | 0.1495556322
7,7,8,8-tetracyanoquinodimethane | 1518-16-7 | N#CC(C#N)=C1C=CC(C=C1)=C(C#N)C#N | L41 | 0.4 | 5 | 7 | -0.1954194 | 0.07548205 | 0.1809878 | 0.2197845 | 0.07473716 | 0.01049031 | -0.1234966 | -0.09672992 | -0.08226515 | -0.0345104 | -0.1243242 | -0.05788123 | -0.0365356 | -0.0172626 | -0.1181934 | -0.106677 | -0.1228371 | -0.136976 | -0.00805388 | -0.1314152 | -0.06756909 | -0.1263426 | -0.09264535 | -0.1224071 | -0.108378 | -0.1396843 | -0.108101 | -0.1363157 | -0.2179605 | -0.191491 | -0.1547456 | -0.198512 | -0.1433361 | -0.3199737 | -0.1926441 | -0.2139118 | -0.2408671 | -0.2394206 | 0.2197845057
acetylacetone | 123-54-6 | CC(=O)CC(C)=O | L42 | 0.4 | 5 | 8 | -0.1954194 | 0.02316308 | 0.2153138 | 0.153207 | 0.1368696 | 0.1289598 | 0.06619412 | 0.02448786 | 0.07506162 | 0.1013897 | 0.03892876 | 0.07778405 | 0.1055347 | 0.06849036 | 0.03671901 | 0.06504924 | 0.05736925 | -0.03229172 | 0.08489367 | 0.06390134 | 0.01720121 | -0.0373827 | 0.0307609 | 0.03497537 | 0.04344996 | 0.009756574 | 0.02728705 | 0.01579489 | -0.01368001 | -0.09413165 | -0.06105833 | -0.09611269 | -0.1031499 | -0.1446344 | -0.02261577 | -0.1537812 | -0.08768211 | -0.1670882 | 0.2153138464
1,3,5 benzene tricarboxylic acid | 554-95-0 | OC(=O)c1cc(cc(c1)C(O)=O)C(O)=O | L43 | 0.4 | 5 | 9 | -0.1954194 | 0.05511731 | 0.1751935 | 0.2582301 | 0.2370123 | 0.255033 | 0.2417272 | 0.1528623 | 0.211113 | 0.2462652 | 0.1995858 | 0.2542029 | 0.2059257 | 0.2513565 | 0.2134867 | 0.1893938 | 0.1775962 | 0.2006585 | 0.2510051 | 0.1843383 | 0.2004483 | 0.1749569 | 0.2318425 | 0.2044564 | 0.2722901 | 0.1838761 | 0.2311702 | 0.2680819 | 0.2105254 | 0.1465197 | 0.1513753 | 0.1618827 | 0.1291208 | 0.09714358 | 0.234922 | 0.09550838 | 0.1951846 | 0.1328388 | 0.2722901497
cyclohexanecarboxylic acid | 98-89-5 | OC(=O)C1CCCCC1 | L44 | 0.4 | 5 | 10 | -0.1954194 | 0.03414392 | 0.1451289 | 0.4642284 | 0.4424714 | 0.3983052 | 0.3883949 | 0.3510286 | 0.4422707 | 0.4182163 | 0.3789262 | 0.4267912 | 0.4716466 | 0.473736 | 0.43272 | 0.3838105 | 0.3938298 | 0.4198208 | 0.5079617 | 0.49035 | 0.4365431 | 0.4191265 | 0.4661049 | 0.4079783 | 0.4360904 | 0.4184535 | 0.4824651 | 0.4450339 | 0.489488 | 0.4272262 | 0.4420255 | 0.4149573 | 0.399494 | 0.3741805 | 0.4577338 | 0.3046349 | 0.370706 | 0.3165319 | 0.507961696
tricyclohexylphosphine | 2622-14-2 | C1CCC(CC1)P(C2CCCCC2)C3CCCCC3 | L45 | 0.4 | 5 | 11 | -0.1954194 | 0.1629149 | 0.2308166 | 0.4018914 | 0.3428145 | 0.3683068 | 0.3377442 | 0.2868715 | 0.3273433 | 0.3955002 | 0.3433455 | 0.3686409 | 0.4345944 | 0.3902519 | 0.364471 | 0.3771361 | 0.3810938 | 0.3615004 | 0.4668431 | 0.3739327 | 0.3899411 | 0.3548303 | 0.4187564 | 0.3687448 | 0.3635542 | 0.3032133 | 0.4382652 | 0.3785893 | 0.3225489 | 0.3042947 | 0.3049757 | 0.2294858 | 0.3395505 | 0.2570957 | 0.3106058 | 0.215503 | 0.2836192 | 0.2373285 | 0.4668431322
8-quinolinol | 148-24-3 | Oc1cccc2cccnc12 | L46 | 0.4 | 5 | 1 | -0.1954194 | -0.03739226 | -0.05377686 | -0.1408876 | -0.04058677 | -0.003035103 | -0.03361605 | -0.03810803 | -0.04200424 | -0.1027948 | -0.03289208 | -0.1304247 | -0.06304309 | -0.03423773 | -0.07951724 | -0.04909431 | -0.082751 | -0.08558167 | -0.1006444 | -0.1327989 | -0.0445477 | -0.09298027 | -0.05592872 | -0.06145601 | -0.04927264 | -0.05563356 | -0.008011807 | -0.01322944 | 0.008857847 | -0.02204107 | -0.01392907 | 0.08163713 | -0.005583759 | 0.0007134692 | 0.007410142 | 0.02419576 | -0.02391922 | -0.001890165 | 0.0816371266
8-mercaptoquinoline hydrochloride | 34006-16-1 | Cl[H].Sc1cccc2cccnc12 | L47 | 0.4 | 5 | 2 | -0.1954194 | -0.1091788 | -0.05597994 | -0.0997157 | -0.03916422 | -0.05542633 | -0.04614338 | -0.1204001 | -0.1043681 | -0.1535276 | -0.05726559 | -0.1075717 | -0.08603136 | -0.1261274 | -0.1162536 | -0.1404832 | -0.1599967 | -0.1530504 | -0.1206628 | -0.1637571 | -0.1259186 | -0.1186315 | -0.1104847 | -0.07820658 | -0.1284898 | -0.1176163 | -0.03094892 | -0.1129295 | -0.04818443 | -0.07291721 | -0.05924647 | 0.005295638 | -0.03002983 | -0.02411817 | -0.06514772 | -0.05226943 | -0.1060949 | -0.09473278 | 0.005295637518
5,7-dichloro-8-hydroxyquinoline | 773-76-2 | Oc1c(Cl)cc(Cl)c2cccnc12 | L48 | 0.4 | 5 | 3 | -0.1954194 | -0.05649959 | -0.005340798 | -0.09302304 | -0.05985047 | -0.07394588 | -0.1000084 | -0.1606142 | -0.162432 | -0.1695568 | -0.1136565 | -0.1477584 | -0.1882556 | -0.146614 | -0.1899464 | -0.1706885 | -0.1453237 | -0.1798799 | -0.128011 | -0.2257419 | -0.08906745 | -0.1369603 | -0.1130132 | -0.1492069 | -0.1176036 | -0.1362212 | -0.09397239 | -0.02590733 | -0.03749999 | 0.02528284 | 0.02595652 | 0.03175389 | 0.007005665 | 0.02709159 | 0.03816895 | 0.06740175 | -0.03325553 | -0.0515805 | 0.06740175015
1133-tetramethylguanidine | 80-70-6 | CN(C)C(=N)N(C)C | L49 | 0.4 | 5 | 4 | -0.1954194 | -0.1873733 | -0.03484979 | -0.06459399 | -0.02897774 | -0.001467739 | 0.01440177 | -0.01923729 | -0.03553856 | -0.05204876 | 0.03548204 | -0.05791703 | -0.05168034 | -0.01213814 | -0.03435773 | 0.02340599 | 0.01453693 | -0.0258615 | -0.007976205 | -0.03700435 | 0.04768323 | 0.03234711 | 0.05339312 | 0.06219349 | -0.00506023 | 0.1296416 | 0.1224149 | 0.12405 | 0.1470293 | 0.2493324 | 0.228074 | 0.3986231 | 0.2965695 | 0.3328523 | 0.3432222 | 0.3197551 | 0.2728796 | 0.2081449 | 0.3986230975
1,4-butanedithiol | 1191-08-8 | SCCCCS | L50 | 0.4 | 5 | 5 | -0.1954194 | -0.114913 | 0.06806556 | 0.05119325 | 0.03874363 | -0.0003391748 | 0.01855046 | -0.01082816 | -0.005052142 | 0.01330389 | 0.02401558 | 0.05366168 | 0.006015696 | 0.0210643 | -0.003984284 | 0.0456554 | 0.01892629 | -0.02056842 | -0.03202778 | 0.04226618 | 0.1324847 | 0.09313609 | 0.07833603 | 0.09382522 | 0.06305631 | 0.1423631 | 0.204182 | 0.1644213 | 0.1932876 | 0.2418041 | 0.3471068 | 0.4341953 | 0.3154834 | 0.3487872 | 0.3196677 | 0.3805503 | 0.2726656 | 0.3520803 | 0.4341953173
1-octanethiol | 111-88-6 | CCCCCCCCS | L51 | 0.4 | 5 | 6 | -0.1954194 | -0.4829372 | -0.4349159 | -0.08960361 | -0.05328075 | -0.01226668 | 0.02943959 | -0.009859792 | -0.02651597 | 0.01965598 | 0.06799479 | 0.0267002 | -0.006433878 | 0.04430472 | 0.03969558 | 0.04926463 | 0.09350963 | 0.01293943 | 0.09397456 | 0.04653567 | 0.1318901 | 0.2214557 | 0.2244938 | 0.320806 | 0.4233594 | 0.5115441 | 0.680813 | 0.8492958 | 0.9737254 | 1.227113 | 1.412127 | 1.736571 | 1.88847 | 2.186403 | 2.435957 | 2.78657 | 3.056401 | 3.334538 | 3.334537931
4,5 dimethyl 1,2 phenylene diamine | 3171-45-7 | Cc1cc(N)c(N)cc1C | L52 | 0.4 | 5 | 7 | -0.1954194 | -0.04363143 | -0.0532525 | -0.01691755 | 0.01612272 | 0.01707077 | 0.04665361 | 0.03301306 | 0.0155699 | -0.02035676 | 0.03402938 | -0.0009579174 | -0.02151813 | 0.02843168 | 0.03807906 | 0.02495202 | 0.02866887 | -0.009683082 | -0.006935312 | -0.06003417 | 0.04335871 | 0.02917633 | 0.02625971 | -0.02351186 | -0.01661953 | 0.01001688 | -0.0296888 | -0.002804633 | 0.06336524 | 0.07033769 | 0.09217082 | 0.1398466 | 0.1091085 | 0.1160142 | 0.07901976 | 0.1009818 | 0.02029166 | 0.06062814 | 0.1398466068
4,5-dichloro-o-phenylenediamine | 5348-42-5 | Nc1cc(Cl)c(Cl)cc1N | L53 | 0.4 | 5 | 8 | -0.1954194 | 0.02976944 | 0.02492734 | 0.05724138 | 0.0500401 | 0.0700719 | 0.08014701 | 0.02090051 | 0.021618 | -0.06207977 | 0.001205433 | -0.0552397 | -0.05373934 | -0.03091101 | 0.0007596556 | -0.01391519 | 0.006310604 | -0.07637393 | -0.05827342 | -0.0295163 | 0.01771353 | 0.002735544 | 0.007669611 | -0.04057289 | 0.06723868 | 0.02309783 | 0.132879 | 0.1158076 | 0.1117544 | 0.07395442 | 0.1795937 | 0.2198444 | 0.1052783 | 0.176768 | 0.2109061 | 0.1254266 | 0.1062497 | 0.1295416 | 0.2198444458
N,N'-diphenyl-p-phenylenediamine | 74-31-7 | N(c1ccccc1)c2ccc(Nc3ccccc3)cc2 | L54 | 0.4 | 5 | 9 | -0.1954194 | -0.03187196 | -0.005723435 | -0.07939824 | -0.01885802 | -0.01507368 | 0.01085714 | -0.05616459 | -0.05269284 | -0.05920385 | -0.04167611 | -0.05111316 | -0.1195832 | -0.07805835 | -0.09723328 | -0.1123548 | -0.07713536 | -0.1538448 | -0.04444159 | -0.1261009 | -0.08804332 | -0.1104411 | -0.03705556 | -0.128677 | -0.01714267 | -0.1139304 | -0.005007628 | -0.03049753 | 0.01183747 | 0.02382254 | 0.1049993 | 0.1986444 | 0.1189165 | 0.1752821 | 0.1874036 | 0.1350807 | 0.05921235 | 0.1676921 | 0.1986443535
3-mercaptopropionic acid | 107-96-0 | OC(=O)CCS | L55 | 0.4 | 5 | 10 | -0.1954194 | -0.09672829 | -0.01464658 | -0.0937821 | 0.002413389 | 0.02454208 | 0.05596901 | -0.01814142 | -0.002987987 | -0.02318383 | 0.1405863 | 0.2532159 | 0.358183 | 0.7059611 | 0.981479 | 1.526776 | 2.042383 | 2.490416 | 3.25904 | 3.905125 | 4.737685 | 5.572098 | 6.519757 | 7.389509 | 8.359965 | 9.32075 | 10.40241 | 11.30536 | 12.39991 | 13.43694 | 14.58583 | 15.72393 | 16.45891 | 17.52735 | 18.64725 | 19.13731 | 20.07369 | 21.08345 | 21.08344951
3,3,3 triphenyl propionic acid | 900-91-4 | OC(=O)CC(c1ccccc1)(c2ccccc2)c3ccccc3 | L56 | 0.4 | 5 | 11 | -0.1954194 | -0.06826641 | -0.003836709 | -0.08599857 | 0.02786876 | 0.08834534 | 0.1155682 | 0.07565748 | 0.05095473 | -0.00258945 | 0.09440684 | 0.05729745 | 0.03160691 | 0.08242169 | 0.05561291 | 0.01270133 | 0.03202036 | -0.07529989 | -0.001362734 | 0.02696244 | -0.008028199 | -0.005291503 | -0.04293993 | -0.0751881 | -0.03103502 | -0.07591052 | 0.0007627161 | -0.08708629 | -0.0335577 | -0.08893799 | -0.01567246 | 0.1175119 | -0.08984061 | -0.004857696 | 0.06737557 | -0.02466092 | -0.1030229 | -0.003934941 | 0.1175118922
2-mercaptopyridine | 2637-34-5 | S=C1NC=CC=C1 | L1 | 0.4 | 4 | 0 | -0.1954194 | -0.08492308 | 0.002544004 | 0.06251558 | 0.09261689 | 0.150972 | 0.1733059 | 0.2060231 | 0.2622033 | 0.3070992 | 0.4126046 | 0.5446963 | 0.6954385 | 0.9098795 | 1.118942 | 1.370237 | 1.623387 | 1.924183 | 2.260807 | 2.617497 | 3.063168 | 3.415212 | 3.90239 | 4.410542 | 4.915607 | 5.412768 | 6.037323 | 6.619652 | 7.080777 | 7.703176 | 8.30811 | 8.904687 | 9.459143 | 10.08056 | 10.71682 | 11.25387 | 11.80601 | 12.45964 | 12.45963987
1,2-Benzenedithiol | 17534-15-5 | [S-]c1ccccc1[S-] | L10 | 0.5 | 6 | 9 | -0.1954194 | -0.07537231 | 0.009243842 | 0.08535138 | 0.08433882 | 0.07687113 | -0.001646208 | 0.07715649 | 0.06735211 | 0.01411223 | 0.009743067 | 0.05662998 | -0.01206074 | 0.04840888 | 0.07638324 | 0.1068467 | 0.02352257 | 0.0431248 | 0.04258042 | 0.131199 | 0.1561352 | 0.0884527 | 0.1194441 | 0.07361985 | 0.1499864 | 0.1162296 | 0.2097907 | 0.1594914 | 0.1990415 | 0.1610332 | 0.2136839 | 0.2023153 | 0.1742273 | 0.1677347 | 0.1946328 | 0.118989 | 0.1623337 | 0.1312666 | 0.2136839067
triphenylphosphine | 603-35-0 | c1ccc(cc1)P(c2ccccc2)c3ccccc3 | L11 | 0.5 | 6 | 10 | -0.1954194 | -0.1504489 | -0.1654378 | -0.1322437 | -0.1096961 | -0.08438633 | -0.1193128 | -0.06443309 | -0.05134979 | -0.08332482 | -0.1131943 | -0.05549235 | -0.1187714 | -0.04666516 | -0.03109077 | -0.01396181 | -0.1034793 | -0.08202242 | -0.06228917 | -0.07311409 | -0.03335337 | -0.08572701 | -0.06072908 | -0.06656404 | -0.07553707 | -0.03851884 | -0.003448925 | -0.06644382 | -0.06714908 | -0.06879668 | -0.04451951 | -0.04738343 | -0.05278847 | -0.1028569 | -0.08978052 | -0.104456 | -0.1088645 | -0.1708131 | -0.003448924842
1,2-bis(dicyclohexylphosphino)ethane | 23743-26-2 | C1CCC(CC1)P(CCP(C2CCCCC2)C3CCCCC3)C4CCCCC4 | L12 | 0.5 | 6 | 11 | -0.1954194 | 0.07128559 | 0.1208594 | 0.1349908 | 0.1480129 | 0.1941482 | 0.12022 | 0.2061113 | 0.1901783 | 0.1443754 | 0.2228006 | 0.1780867 | 0.1575805 | 0.1808954 | 0.2176169 | 0.232283 | 0.1403677 | 0.1675346 | 0.1472946 | 0.1084717 | 0.2001264 | 0.07809594 | 0.1271718 | 0.05762233 | 0.09773552 | 0.09448841 | 0.1235504 | 0.07284652 | 0.1220245 | 0.09835337 | 0.1128098 | 0.1581747 | 0.04382782 | 0.09376343 | 0.07352794 | 0.003313003 | 0.02924647 | -0.01859747 | 0.2322830212
2-Mercaptonicotinic acid | 38521-46-9 | [O-]C(=O)c1cccnc1[S-] | L2 | 0.5 | 6 | 1 | -0.1954194 | -0.1364882 | -0.09252907 | -0.1145185 | -0.07043139 | -0.01520013 | -0.07873785 | -0.036088 | -0.05897195 | -0.05155108 | -0.01228607 | -0.04511195 | -0.0476612 | 0.08384838 | 0.1738898 | 0.1744751 | 0.26745 | 0.4287531 | 0.6570747 | 0.8665679 | 1.125086 | 1.397399 | 1.733115 | 2.006328 | 2.408485 | 2.837927 | 3.371176 | 4.038328 | 4.419489 | 5.058996 | 5.844657 | 6.39099 | 7.18188 | 8.066723 | 8.801299 | 9.595585 | 10.49803 | 11.30816 | 11.30816156
3-Aminopyridine-2(1H)-thione | 38240-21-0 | C1=CNC(=S)C(=C1)N | L3 | 0.5 | 6 | 2 | -0.1954194 | -0.03811275 | 0.08741522 | 0.09174871 | 0.1113223 | 0.1189259 | 0.1369318 | 0.1965803 | 0.1397933 | 0.1249486 | 0.1329983 | 0.1514137 | 0.1509248 | 0.1688309 | 0.1703232 | 0.1563853 | 0.168196 | 0.2015339 | 0.3036583 | 0.2460705 | 0.327183 | 0.3093686 | 0.3023614 | 0.3300747 | 0.3033708 | 0.3343309 | 0.4109761 | 0.3650264 | 0.3241638 | 0.3139977 | 0.3399322 | 0.2934509 | 0.3508249 | 0.3199293 | 0.3453896 | 0.3147195 | 0.3799065 | 0.3126187 | 0.4109760679
2-Mercapto-6-methylpyridine | 18368-57-5 | Cc1cccc(S)n1 | L4 | 0.5 | 6 | 3 | -0.1954194 | -0.1102463 | -0.1522341 | -0.08632272 | -0.0624029 | -0.07798946 | -0.1361089 | -0.02277773 | -0.1090407 | -0.1031109 | -0.07555916 | -0.06235392 | -0.09730183 | -0.01700043 | 0.009267362 | 0.1109715 | 0.1337496 | 0.1971731 | 0.3555069 | 0.4701079 | 0.618357 | 0.8152527 | 1.037435 | 1.246813 | 1.517632 | 1.797795 | 2.143793 | 2.425896 | 2.742889 | 3.075427 | 3.458211 | 3.825686 | 4.193873 | 4.616641 | 5.001177 | 5.367381 | 5.757231 | 6.191356 | 6.19135555
3-Bromo-6-mercaptopyridine | 56673-34-8 | C1=CC(=S)NC=C1Br | L5 | 0.5 | 6 | 4 | -0.1954194 | 0.0260105 | -0.01103979 | 0.0003096633 | 0.03191832 | 0.0848914 | -0.008218304 | 0.06996336 | 0.07232116 | 0.02087615 | 0.08689515 | 0.1116706 | 0.0716054 | 0.1862645 | 0.119995 | 0.1441312 | 0.1481417 | 0.2166577 | 0.2757121 | 0.3679395 | 0.4256743 | 0.4925953 | 0.5748307 | 0.6417131 | 0.8074165 | 0.8525805 | 1.086402 | 1.138787 | 1.299068 | 1.446624 | 1.624946 | 1.705442 | 1.914581 | 2.099125 | 2.33637 | 2.524064 | 2.739689 | 2.830187 | 2.830187056
6-Mercaptonicotinonitrile | 27885-58-1 | C1=CC(=S)NC=C1C#N | L6 | 0.5 | 6 | 5 | -0.1954194 | -0.08860222 | -0.07642013 | -0.01185458 | 0.03739778 | 0.143832 | 0.08939364 | 0.1591155 | 0.1587464 | 0.1578034 | 0.1827025 | 0.2177421 | 0.1703168 | 0.2568978 | 0.3049073 | 0.3649176 | 0.4240125 | 0.5454444 | 0.703428 | 0.8346464 | 1.059805 | 1.270269 | 1.520806 | 1.692581 | 1.957383 | 2.237159 | 2.577851 | 2.885992 | 3.112509 | 3.407453 | 3.769077 | 4.012716 | 4.451347 | 4.746127 | 5.093644 | 5.435173 | 5.730105 | 6.008384 | 6.008383593
3-Bromopyridine-2(1H)-thione | 65938-86-5 | C1=CNC(=S)C(=C1)Br | L7 | 0.5 | 6 | 6 | -0.1954194 | -0.09500209 | -0.08687913 | -0.01950789 | -0.006036122 | 0.06338738 | -0.005782119 | 0.09642199 | 0.04924415 | 0.03590498 | 0.07216316 | 0.1121106 | 0.03804888 | 0.1123144 | 0.1362089 | 0.2251055 | 0.2507169 | 0.3668593 | 0.4788653 | 0.6050576 | 0.8428726 | 1.053529 | 1.302582 | 1.568163 | 1.883214 | 2.169476 | 2.5141 | 2.847465 | 3.124928 | 3.58601 | 3.902527 | 4.221545 | 4.58221 | 5.033079 | 5.323154 | 5.654482 | 6.052305 | 6.351975 | 6.351974804
5-Chloropyridine-2-thiol | 40771-41-3 | C1=CC(=S)NC=C1Cl | L8 | 0.5 | 6 | 7 | -0.1954194 | 0.007311123 | 0.008566785 | 0.09117191 | 0.128131 | 0.1191572 | 0.09298473 | 0.1518605 | 0.1009068 | 0.1017209 | 0.1905345 | 0.216911 | 0.1731761 | 0.2263799 | 0.3014148 | 0.3396272 | 0.3668463 | 0.5391657 | 0.6207513 | 0.7816754 | 1.045492 | 1.20611 | 1.51362 | 1.770833 | 2.094961 | 2.329884 | 2.693985 | 2.904105 | 3.305896 | 3.65322 | 3.986437 | 4.309884 | 4.663347 | 5.013226 | 5.3191 | 5.73351 | 6.009925 | 6.271809 | 6.271808958
8-Mercaptoquinoline Hydrochloride | 34006-16-1 | [H+].[Cl-].Sc1cccc2cccnc12 | L9 | 0.5 | 6 | 8 | -0.1954194 | -0.1073245 | -0.02124525 | -0.02959478 | -0.003595972 | 0.04161679 | -0.06675647 | 0.05324612 | 0.01696879 | 0.04887856 | 0.1155232 | 0.03639638 | 0.016548 | 0.08483552 | 0.04545223 | 0.08495838 | 0.01857244 | 0.08587176 | 0.159166 | 0.2016462 | 0.3494442 | 0.3843273 | 0.4444535 | 0.4711649 | 0.7322454 | 0.8422264 | 1.027002 | 1.184343 | 1.376528 | 1.685622 | 1.939885 | 2.107555 | 2.398822 | 2.646354 | 2.913436 | 3.177021 | 3.506939 | 3.664452 | 3.664451687
4,4&#39;-methylene bis(N,N-dimethylaniline) | 101-61-1 | CN(C)c1ccc(Cc2ccc(cc2)N(C)C)cc1 | L13 | 0.5 | 6 | 1 | -0.1954194 | 0.08068239 | 0.1572084 | 0.1617746 | 0.07866114 | 0.08519353 | 0.1794777 | 0.1797088 | 0.1599204 | 0.1910978 | 0.2098571 | 0.181813 | 0.1780163 | 0.1819375 | 0.2400668 | 0.2391847 | 0.3614412 | 0.3524232 | 0.3590778 | 0.4051103 | 0.4366515 | 0.544271 | 0.5522659 | 0.6919451 | 0.7729529 | 0.902574 | 1.102831 | 1.306548 | 1.356457 | 1.569642 | 1.711827 | 1.940352 | 2.269269 | 2.419941 | 2.777095 | 3.034467 | 3.296263 | 3.594516 | 3.594515775
tetramethyldiaminomethane | 51-80-9 | CN(C)CN(C)C | L14 | 0.5 | 6 | 2 | -0.1954194 | 0.1003444 | 0.1368242 | 0.1621298 | 0.1175913 | 0.1022784 | 0.2309194 | 0.229889 | 0.2860701 | 0.2837306 | 0.4827392 | 0.6521441 | 0.9230642 | 1.105434 | 1.382372 | 1.790483 | 2.298268 | 2.707213 | 3.234041 | 3.58354 | 4.031205 | 4.595935 | 5.076135 | 5.365057 | 5.958165 | 6.398054 | 7.066868 | 7.64428 | 8.023257 | 8.553039 | 9.007571 | 9.560544 | 10.04805 | 10.59306 | 11.20731 | 11.75749 | 12.30597 | 12.8435 | 12.84349533
N,N-dimethyl-p-toluidine | 99-97-8 | CN(C)c1ccc(C)cc1 | L15 | 0.5 | 6 | 3 | -0.1954194 | 0.02263679 | 0.02964565 | 0.1318287 | 0.01480152 | 0.09234942 | 0.184155 | 0.1510574 | 0.1467416 | 0.1852426 | 0.198118 | 0.241131 | 0.2344793 | 0.1973841 | 0.2707269 | 0.2594527 | 0.2623172 | 0.298093 | 0.2567324 | 0.325002 | 0.3638221 | 0.3720161 | 0.3299433 | 0.4531557 | 0.4605148 | 0.4875906 | 0.5538601 | 0.5875923 | 0.5714281 | 0.6415937 | 0.5863875 | 0.6220968 | 0.7240491 | 0.8151543 | 0.86038 | 0.9345136 | 0.8887253 | 0.964827 | 0.9648270011
diphenylamine | 122-39-4 | N(c1ccccc1)c2ccccc2 | L16 | 0.5 | 6 | 4 | -0.1954194 | -0.04231459 | 0.0831388 | 0.1144309 | 0.03377367 | 0.07615421 | 0.1724558 | 0.1590334 | 0.1856047 | 0.1971998 | 0.1574249 | 0.2119571 | 0.2911626 | 0.2203535 | 0.261611 | 0.2503077 | 0.2973334 | 0.4398301 | 0.4142571 | 0.4006985 | 0.4522466 | 0.4628163 | 0.4724291 | 0.6288867 | 0.6930009 | 0.6861005 | 0.8885119 | 0.9543217 | 0.9256884 | 1.012016 | 1.11953 | 1.137554 | 1.287388 | 1.364873 | 1.444476 | 1.485232 | 1.559812 | 1.65449 | 1.654490085
benzimidazole | 51-17-2 | [nH]1cnc2ccccc12 | L17 | 0.5 | 6 | 5 | -0.1954194 | -0.01118262 | -0.0615914 | 0.004952058 | -0.1015587 | 0.0005996176 | -0.01340111 | -0.005174798 | -0.02844403 | -0.02291572 | -0.005717413 | -0.01765202 | -0.05585299 | -0.08522101 | -0.09661829 | -0.07765302 | -0.07652729 | -0.09320571 | -0.09082253 | -0.08787799 | -0.1240844 | -0.1233996 | -0.1951012 | -0.1503301 | -0.1273386 | -0.1532629 | -0.03577991 | -0.1100503 | -0.1024276 | -0.1379236 | -0.206114 | -0.1078649 | -0.1735042 | -0.1773798 | -0.1405596 | -0.08396937 | -0.1830003 | -0.1029496 | 0.004952057667
diisobutylamine | 110-96-3 | CC[C@H](C)[NH2+][C@H](C)CC | L18 | 0.5 | 6 | 6 | -0.1954194 | 0.0162149 | 0.05618361 | 0.08212443 | 0.085376 | 0.1481328 | 0.1778237 | 0.04953674 | 0.1808205 | 0.1977239 | 0.3501965 | 0.4320975 | 0.5365322 | 0.7128412 | 0.9493538 | 1.122716 | 1.492613 | 1.758718 | 2.145373 | 2.49226 | 2.994189 | 3.455344 | 3.823507 | 4.230816 | 4.706626 | 5.027215 | 5.837656 | 6.300298 | 6.664234 | 7.346873 | 7.764603 | 8.338856 | 8.876003 | 9.350744 | 10.01051 | 10.56142 | 11.27756 | 11.79704 | 11.79704485
catechol | 120-80-9 | Oc1ccccc1O | L19 | 0.5 | 6 | 7 | -0.1954194 | -0.04073214 | 0.0462342 | 0.04398138 | -0.03906462 | 0.01035726 | 0.09241157 | 0.03364894 | 0.05899135 | 0.02852891 | 0.1203124 | 0.09617105 | 0.0813434 | 0.04499762 | 0.05492946 | 0.02714306 | 0.05532956 | 0.04083845 | 0.03703779 | 0.1588145 | 0.07655959 | 0.07729441 | -0.04569263 | 0.03042253 | 0.0599937 | 0.04566535 | 0.04085212 | 0.07898454 | 0.01223823 | 0.06370987 | 0.05332485 | 0.002254618 | 0.007172724 | 0.03109443 | -0.005131007 | 0.03745666 | -0.002722501 | 0.04148475 | 0.1588145378
4 methoxy phenol | 150-76-5 | COc1ccc(O)cc1 | L20 | 0.5 | 6 | 8 | -0.1954194 | 0.02046271 | 0.1629109 | 0.152822 | 0.09619058 | 0.1605009 | 0.1632696 | 0.1747581 | 0.10773 | 0.1629372 | 0.1412851 | 0.2279981 | 0.1853511 | 0.1259366 | 0.1100204 | 0.1581544 | 0.1904212 | 0.1815689 | 0.2184745 | 0.1829485 | 0.2240461 | 0.2163548 | 0.1127861 | 0.2610838 | 0.259612 | 0.2509594 | 0.3088195 | 0.3195674 | 0.2650025 | 0.275917 | 0.2857832 | 0.2666322 | 0.3123031 | 0.2976114 | 0.3006297 | 0.3331356 | 0.2786261 | 0.2698651 | 0.3331356441
4-fluoro-2-nitrophenol | 394-33-2 | Oc1ccc(F)cc1[N+]([O-])=O | L21 | 0.5 | 6 | 9 | -0.1954194 | -0.03621004 | -0.02631898 | 0.001086569 | -0.07457278 | -0.01835792 | 0.02121837 | -0.02282528 | -0.05902895 | 0.001734176 | -0.002218549 | 0.007491764 | -0.01967666 | -0.06704683 | -0.05957535 | -0.07621197 | -0.02406085 | -0.0595356 | -0.07949852 | -0.09873873 | -0.07803331 | -0.06794875 | -0.1783621 | -0.1181664 | -0.115714 | -0.2192537 | -0.09760531 | -0.08730246 | -0.1231237 | -0.1433432 | -0.1662879 | -0.1063329 | -0.1223303 | -0.1490353 | -0.06304177 | -0.1681269 | -0.1008781 | -0.1324527 | 0.02121836656
2-amino-4-(trifluoromethyl)benzenethiolhydrochloride | 4274-38-8 | [H+].[Cl-].Nc1cc(ccc1S)C(F)(F)F | L22 | 0.5 | 6 | 10 | -0.1954194 | -0.1794098 | -0.08497207 | -0.07350319 | -0.008906489 | 0.04868246 | 0.1195643 | 0.109084 | 0.2071401 | 0.1927142 | 0.3430699 | 0.3141793 | 0.2403792 | 0.1783159 | 0.3197002 | 0.3734306 | 0.3393222 | 0.3062067 | 0.3127968 | 0.3235279 | 0.3219697 | 0.3344862 | 0.2428522 | 0.3253082 | 0.3113033 | 0.2136774 | 0.4337679 | 0.4188444 | 0.363871 | 0.349115 | 0.3360838 | 0.3708588 | 0.3791119 | 0.4191005 | 0.5343874 | 0.3836811 | 0.4534037 | 0.3947237 | 0.5343874125
triphenylmethane thiol | 3695-77-0 | SC(c1ccccc1)(c2ccccc2)c3ccccc3 | L23 | 0.5 | 6 | 11 | -0.1954194 | -0.0131014 | 0.05044601 | 0.09753214 | 0.06289609 | 0.07744087 | 0.07722639 | 0.1012381 | 0.09669964 | 0.1272693 | 0.132312 | 0.1281129 | 0.04289292 | 0.06689074 | 0.04486551 | 0.02875906 | 0.08489687 | 0.02466709 | 0.087573 | 0.06729363 | 0.0358119 | 0.06694568 | -0.01140217 | 0.01953647 | 0.08133069 | 0.03146359 | 0.01491844 | 0.04459212 | 0.03339841 | 0.006288039 | -0.02892543 | -0.01314763 | -0.02775466 | -0.05410149 | -0.1042313 | 0.01638385 | -0.04618329 | -0.07382772 | 0.1323119869
aniline | 62-53-3 | Nc1ccccc1 | L24 | 0.5 | 6 | 1 | -0.1954194 | -0.03426513 | 0.007196182 | 0.06118054 | -0.01351443 | 0.1100593 | 0.03198121 | 0.0429368 | 0.02023773 | 0.06544617 | 0.0665526 | 0.02526015 | -0.001464147 | -0.03335354 | -0.07106988 | 0.02194034 | 0.04148342 | 0.06515154 | 0.04942115 | 0.002451855 | 0.03162479 | -0.007270032 | 0.002189493 | 0.02274424 | 0.0160913 | -0.02962307 | 0.06420366 | 0.01988812 | -0.03185097 | -0.0361304 | -0.02043311 | 0.0135616 | 0.06298458 | 0.06901087 | 0.06096908 | 0.1013806 | 0.03418413 | 0.1091016 | 0.1100592918
2 amino benzethiol | 137-7-5 | Nc1ccccc1S | L25 | 0.5 | 6 | 2 | -0.1954194 | -0.01695058 | -0.06119965 | 0.02614686 | -0.05743095 | 0.107529 | -0.001307656 | -0.002435203 | -0.04970116 | -0.02330872 | 0.02371568 | -0.004481838 | -0.08502158 | -0.04939092 | -0.1169329 | -0.02263201 | -0.06379899 | 0.0181911 | -0.009217593 | -0.06566762 | -0.01894277 | -0.06478883 | -0.1228467 | -0.04869819 | -0.004518438 | -0.07536836 | -0.02087269 | -0.0692003 | -0.1090387 | -0.1278039 | -0.004027882 | -0.1063993 | -0.01704971 | -0.0650016 | 0.04802654 | 0.07795835 | 0.0979755 | 0.08209082 | 0.1075290395
o-phenylene diamine | 95-54-5 | Nc1ccccc1N | L26 | 0.5 | 6 | 3 | -0.1954194 | -0.02121067 | -0.05336084 | -0.03734005 | -0.0628579 | -0.01579068 | -0.03719742 | -0.04774092 | -0.02582262 | -0.03771775 | -0.06161343 | -0.1159782 | -0.109878 | -0.1128896 | -0.1466543 | -0.151227 | -0.09701069 | -0.1346955 | -0.09661401 | -0.1697285 | -0.1696648 | -0.1433001 | -0.2018693 | -0.1229574 | -0.2025848 | -0.1759357 | -0.1298315 | -0.1684819 | -0.1723152 | -0.197524 | -0.1620477 | -0.07595252 | -0.05593177 | -0.1395247 | -0.06713406 | -0.05132661 | -0.0696637 | -0.06512766 | -0.01579067717
2-bromoethylamine hydrobromide | 2576-47-8 | [H+].[Br-].NCCBr | L27 | 0.5 | 6 | 4 | -0.1954194 | -0.0004928133 | -0.05568563 | 0.01707572 | -0.05485835 | 0.08705374 | 0.03202927 | 0.08177651 | 0.08220882 | 0.02900494 | 0.110701 | 0.04618238 | 0.02168341 | -0.0156169 | -0.04568037 | 0.03806076 | 0.04093717 | 0.06853764 | 0.03427464 | -0.009536499 | 0.0102861 | -0.0422118 | -0.06979552 | -0.02882206 | -0.06701172 | -0.0737333 | 0.04436942 | -0.1170749 | -0.07532568 | -0.05588474 | -0.04045209 | -0.02540893 | 0.02891466 | -0.02042875 | 0.05576187 | 0.1023882 | 0.05929066 | 0.06691634 | 0.1107009733
3 methoxypropylamine | 5332-73-0 | COCCCN | L28 | 0.5 | 6 | 5 | -0.1954194 | -0.2147363 | -0.1547873 | -0.1697943 | -0.1786021 | -0.09980098 | -0.139662 | -0.137208 | -0.1801004 | -0.1739662 | -0.06622971 | -0.1598319 | -0.1696779 | -0.2152458 | -0.2356291 | -0.1949539 | -0.1877706 | -0.154619 | -0.2084973 | -0.2168368 | -0.2160057 | -0.2975568 | -0.3024019 | -0.267544 | -0.2574986 | -0.2932807 | -0.2823999 | -0.292766 | -0.2917664 | -0.2776937 | -0.2763397 | -0.2981603 | -0.2068993 | -0.1556421 | -0.13433 | -0.05238208 | -0.09681881 | -0.07754411 | -0.05238207507
ethanolamine | 141-43-5 | NCCO | L29 | 0.5 | 6 | 6 | -0.1954194 | -0.03350094 | -0.04373744 | 0.0318541 | -0.02496053 | 0.08165074 | -0.03367209 | 0.04669088 | 0.06677863 | 0.05408541 | 0.04427456 | 0.04030966 | -0.02128951 | -0.04566801 | -0.03465999 | -0.05424219 | -0.0384617 | 0.01569344 | 0.03585604 | -0.04088886 | 0.005934289 | -0.06231039 | -0.08894479 | 0.003484317 | -0.06736629 | -0.03188251 | -0.009189129 | -0.0196989 | -0.0868589 | -0.145627 | -0.04906322 | -0.04676044 | -0.01402932 | -0.002687742 | -0.02603368 | 0.04553442 | 0.0432365 | 0.02136536 | 0.08165074495
pyridine | 110-86-1 | c1ccncc1 | L30 | 0.5 | 6 | 7 | -0.1954194 | -0.04721283 | -0.09253184 | -0.07924781 | -0.1202434 | -0.04721818 | -0.08025846 | -0.08372724 | -0.09139926 | -0.0691486 | -0.1127297 | -0.1277336 | -0.1691556 | -0.1627245 | -0.1491233 | -0.1792751 | -0.1547397 | -0.1467942 | -0.1405934 | -0.182803 | -0.2024061 | -0.2295947 | -0.2273337 | -0.2043564 | -0.251975 | -0.2170954 | -0.191626 | -0.2379515 | -0.2286433 | -0.2859929 | -0.2314064 | -0.2004029 | -0.1886395 | -0.1667659 | -0.2131456 | -0.1190282 | -0.05448667 | -0.09223922 | -0.04721283355
2,6 diphenyl pyridine | 3558-69-8 | c1ccc(cc1)c2cccc(n2)c3ccccc3 | L31 | 0.5 | 6 | 8 | -0.1954194 | -0.123955 | -0.1198957 | -0.1059909 | -0.1663736 | -0.02203677 | -0.1341494 | -0.1096631 | -0.1039764 | -0.08215873 | -0.04565972 | -0.1721024 | -0.1747392 | -0.184608 | -0.167567 | -0.2003515 | -0.1866645 | -0.1478156 | -0.1696555 | -0.1598897 | -0.2419657 | -0.2253722 | -0.2619967 | -0.199449 | -0.2145418 | -0.2122481 | -0.251331 | -0.2494027 | -0.2379665 | -0.3098619 | -0.2249127 | -0.237576 | -0.2522033 | -0.1588354 | -0.1424673 | -0.1490446 | -0.1187492 | -0.1477977 | -0.0220367713
2,6-difluoropyridine | 1513-65-1 | Fc1cccc(F)n1 | L32 | 0.5 | 6 | 9 | -0.1954194 | -0.1493 | -0.1810209 | -0.1518792 | -0.2404152 | -0.1130897 | -0.1768621 | -0.1661138 | -0.1714137 | -0.1655772 | -0.1496786 | -0.229067 | -0.2800782 | -0.1903515 | -0.2345061 | -0.2920561 | -0.2401252 | -0.2268704 | -0.2203904 | -0.1990778 | -0.2287185 | -0.3047932 | -0.3469317 | -0.2920686 | -0.2804569 | -0.2477256 | -0.2301093 | -0.2377836 | -0.294232 | -0.3674466 | -0.2647449 | -0.2887103 | -0.2494958 | -0.248682 | -0.2064832 | -0.1940419 | -0.1642545 | -0.202274 | -0.1130897458
piperidine | 110-89-4 | C1CCNCC1 | L33 | 0.5 | 6 | 10 | -0.1954194 | -0.04898454 | -0.08399259 | 0.01464042 | -0.03595741 | 0.09711981 | -0.009484829 | 0.03121232 | -0.01956798 | 0.05548918 | 0.05862727 | -0.00712728 | -0.03731199 | -0.03437375 | 0.0159411 | -0.001835902 | 0.01498873 | 0.02430592 | 0.03852887 | 0.07368839 | 0.009150613 | -0.0698826 | -0.06982194 | -0.00449813 | -0.008511115 | -0.03709008 | 0.01539699 | 0.02063617 | -0.04420933 | -0.06210788 | 0.02649364 | -0.0541635 | 0.05598916 | 0.00730052 | 0.04153959 | 0.06974479 | 0.08126077 | 0.02790436 | 0.09711980503
4-hydroxy-2,2,6,6-tetramethylpiperidine | 2403-88-5 | CC1(C)CC(O)CC(C)(C)N1 | L34 | 0.5 | 6 | 11 | -0.1954194 | -0.05648298 | -0.07835447 | -0.04313497 | -0.08063616 | 0.04556246 | 0.0194492 | 0.05134477 | 0.04416296 | 0.06665628 | 0.0551357 | 0.07806905 | 0.0389693 | 0.03537319 | -0.0508495 | 0.0559891 | -0.006487789 | 0.1158714 | 0.05331302 | 0.05002013 | 0.05661174 | 0.006624973 | -0.02466949 | 0.009728789 | 0.03426523 | -0.0218587 | 0.1127742 | 0.02621508 | -0.004765768 | -0.01023044 | 0.03653034 | 0.05915761 | -0.01434082 | 0.02875809 | 0.05976893 | 0.06615806 | 0.1153993 | 0.0003214833 | 0.1158714289
Ethyl piperidine-3-carboxylate | 5006-62-2 | CCOC(=O)C1CCCNC1 | L35 | 0.5 | 6 | 1 | -0.1954194 | 0.09489541 | 0.3041858 | 0.3397606 | 0.3007444 | 0.3082667 | 0.2193617 | 0.2116738 | 0.3023215 | 0.2928878 | 0.2616489 | 0.3074028 | 0.3494222 | 0.4138918 | 0.2478488 | 0.2247831 | 0.2509178 | 0.2747603 | 0.3755363 | 0.3790926 | 0.3519131 | 0.3498392 | 0.3828292 | 0.4264055 | 0.3732271 | 0.3723697 | 0.3972414 | 0.4306409 | 0.4574124 | 0.355977 | 0.3931229 | 0.3561495 | 0.3699469 | 0.2547808 | 0.3496001 | 0.2726312 | 0.3324359 | 0.3286532 | 0.4574124275
2,2′-Bipyridyl | 366-18-7 | c1ccc(nc1)c2ccccn2 | L36 | 0.5 | 6 | 2 | -0.1954194 | 0.1428295 | 0.3031176 | 0.3107845 | 0.2717748 | 0.2986138 | 0.1863919 | 0.2007803 | 0.2643704 | 0.3199049 | 0.2553524 | 0.2921405 | 0.3893839 | 0.3979372 | 0.3116264 | 0.2933664 | 0.2341333 | 0.3033806 | 0.312821 | 0.386275 | 0.3435863 | 0.4308935 | 0.365063 | 0.4205796 | 0.3099037 | 0.403235 | 0.376669 | 0.4077504 | 0.3971717 | 0.3114985 | 0.3670808 | 0.314485 | 0.3642243 | 0.2816061 | 0.3279331 | 0.3088857 | 0.2589571 | 0.3239762 | 0.4308934869
1,10-phenanthroline, anhyd | 66-71-7 | c1cnc2c(c1)ccc3cccnc23 | L37 | 0.5 | 6 | 3 | -0.1954194 | -0.04876117 | 0.1474909 | 0.1694361 | 0.1339643 | 0.1060429 | 0.06421747 | 0.03052221 | 0.1274171 | 0.1229708 | 0.11302 | 0.1144694 | 0.173719 | 0.188934 | 0.07817309 | 0.1069916 | 0.08438028 | 0.06230809 | 0.1438597 | 0.1211842 | 0.1095628 | 0.1855405 | 0.1394969 | 0.166101 | 0.1943706 | 0.10734 | 0.1870442 | 0.1630971 | 0.1605855 | 0.131171 | 0.1548692 | 0.1005893 | 0.1708909 | 0.05454063 | 0.1680023 | 0.06607307 | 0.1131057 | 0.1163015 | 0.1943705689
bathophenanthroline | 1662-01-7 | c1ccc(cc1)c2ccnc3c2ccc4c(ccnc34)c5ccccc5 | L38 | 0.5 | 6 | 4 | -0.1954194 | -0.05992207 | 0.05213451 | 0.1188248 | 0.09955255 | 0.1108846 | 0.02648281 | -0.01797687 | 0.0933119 | 0.1259024 | 0.07343975 | 0.06741227 | 0.1291184 | 0.103844 | -0.01062439 | 0.09256084 | 0.06227458 | 0.04406177 | 0.1250937 | 0.03582112 | 0.08140166 | 0.09964476 | 0.07495893 | 0.08759499 | 0.07728376 | 0.03597962 | 0.09766989 | 0.096769 | 0.02662265 | 0.03788049 | 0.02443821 | 0.05333693 | 0.03467914 | -0.02811205 | 0.0327416 | -0.05018365 | -0.04444307 | -0.002417606 | 0.1291183766
tertbutylcyanoacetate | 1116-98-9 | CC(C)(C)OC(=O)CC#N | L39 | 0.5 | 6 | 5 | -0.1954194 | 0.04362112 | 0.1942092 | 0.2128689 | 0.1965979 | 0.1672231 | 0.06819536 | 0.09274915 | 0.1649403 | 0.1611448 | 0.1082532 | 0.1385308 | 0.1906092 | 0.1799515 | 0.1250434 | 0.08599854 | 0.04360685 | 0.1235051 | 0.176764 | 0.135711 | 0.1465061 | 0.1343187 | 0.09380189 | 0.1549389 | 0.1863436 | 0.1116623 | 0.1593169 | 0.1722717 | 0.1292882 | 0.0955152 | 0.1177446 | 0.05787572 | 0.1145404 | -0.03695965 | 0.06815553 | 0.0128672 | 0.0003214159 | 0.06890052 | 0.2128688997
4-Cyanobenzoyl chloride | 6068-72-0 | ClC(=O)c1ccc(cc1)C#N | L40 | 0.5 | 6 | 6 | -0.1954194 | 0.1275943 | 0.2429847 | 0.2978259 | 0.3350332 | 0.3927192 | 0.3398357 | 0.2536104 | 0.3748525 | 0.349657 | 0.3157089 | 0.3303431 | 0.3239484 | 0.3453641 | 0.3135509 | 0.2798055 | 0.2316456 | 0.2266046 | 0.3267951 | 0.2587296 | 0.2470507 | 0.2937251 | 0.305921 | 0.2739505 | 0.2193205 | 0.2243788 | 0.2463747 | 0.2898363 | 0.1976869 | 0.1609381 | 0.2244035 | 0.1949199 | 0.2375874 | 0.1171227 | 0.1755322 | 0.08235708 | 0.1194082 | 0.09635595 | 0.3927192115
7,7,8,8-tetracyanoquinodimethane | 1518-16-7 | N#CC(C#N)=C1C=CC(C=C1)=C(C#N)C#N | L41 | 0.5 | 6 | 7 | -0.1954194 | 0.04490451 | 0.1611829 | 0.2531721 | 0.2217452 | 0.2146355 | 0.1280184 | 0.1675547 | 0.2481957 | 0.1930731 | 0.1670107 | 0.2181703 | 0.2606468 | 0.2315289 | 0.1716201 | 0.1763141 | 0.1671884 | 0.1318209 | 0.225738 | 0.1429268 | 0.1593769 | 0.1634554 | 0.1424905 | 0.1306277 | 0.1757782 | 0.1023704 | 0.1349295 | 0.1250095 | 0.03938276 | 0.06621847 | 0.093248 | 0.06916212 | 0.1538663 | 0.05696707 | 0.1041454 | -0.04715556 | -0.01324113 | -0.02283153 | 0.2606468311
acetylacetone | 123-54-6 | CC(=O)CC(C)=O | L42 | 0.5 | 6 | 8 | -0.1954194 | 0.1390672 | 0.2123573 | 0.3112654 | 0.347987 | 0.3455554 | 0.2946388 | 0.2629272 | 0.3309711 | 0.3375682 | 0.3153904 | 0.2535719 | 0.2917981 | 0.3063394 | 0.2496084 | 0.2070287 | 0.2950851 | 0.2389723 | 0.3540293 | 0.3136669 | 0.2811593 | 0.2275606 | 0.2790103 | 0.2806896 | 0.2673588 | 0.1785251 | 0.2481626 | 0.2754462 | 0.2503189 | 0.180951 | 0.1989136 | 0.2166757 | 0.2013853 | 0.149462 | 0.2199943 | 0.06296752 | 0.154207 | 0.09065022 | 0.3540292723
1,3,5 benzene tricarboxylic acid | 554-95-0 | OC(=O)c1cc(cc(c1)C(O)=O)C(O)=O | L43 | 0.5 | 6 | 9 | -0.1954194 | 0.07361319 | 0.2390999 | 0.3335916 | 0.3205152 | 0.2993706 | 0.2250044 | 0.2454915 | 0.3118424 | 0.2806403 | 0.2509317 | 0.3035935 | 0.3601561 | 0.3332509 | 0.2744035 | 0.2727471 | 0.3444816 | 0.2883684 | 0.3752632 | 0.2637867 | 0.3492154 | 0.2697479 | 0.3343739 | 0.3291867 | 0.3244805 | 0.2903106 | 0.3154483 | 0.3143702 | 0.295416 | 0.2410721 | 0.286326 | 0.2202839 | 0.2793591 | 0.1763209 | 0.2817307 | 0.1894394 | 0.242097 | 0.199865 | 0.375263186
cyclohexanecarboxylic acid | 98-89-5 | OC(=O)C1CCCCC1 | L44 | 0.5 | 6 | 10 | -0.1954194 | -0.01631342 | 0.08304693 | 0.2219935 | 0.1873075 | 0.1900895 | 0.1223201 | 0.07205738 | 0.1923761 | 0.2076803 | 0.1557948 | 0.1767936 | 0.2383203 | 0.1955688 | 0.1449614 | 0.1442958 | 0.1320061 | 0.1527855 | 0.2209498 | 0.1608487 | 0.1701375 | 0.1281676 | 0.1420048 | 0.2104164 | 0.1568963 | 0.1205983 | 0.109644 | 0.1728388 | 0.1255504 | 0.1469943 | 0.14779 | 0.1639455 | 0.1514596 | 0.06577034 | 0.1532245 | 0.1144628 | 0.07569147 | 0.05532762 | 0.2383202578
tricyclohexylphosphine | 2622-14-2 | C1CCC(CC1)P(C2CCCCC2)C3CCCCC3 | L45 | 0.5 | 6 | 11 | -0.1954194 | 0.2700271 | 0.3840467 | 0.491961 | 0.5474654 | 0.4337493 | 0.4768223 | 0.4410423 | 0.5519789 | 0.5460582 | 0.5304005 | 0.5317418 | 0.6262549 | 0.5909838 | 0.5889895 | 0.515789 | 0.5539492 | 0.469195 | 0.6161792 | 0.5892473 | 0.5772892 | 0.5107791 | 0.5714135 | 0.5507242 | 0.5415595 | 0.5122914 | 0.5525683 | 0.518425 | 0.5051905 | 0.4825224 | 0.4708026 | 0.514228 | 0.5762725 | 0.4135521 | 0.5124847 | 0.409755 | 0.4381209 | 0.4451686 | 0.626254865
8-quinolinol | 148-24-3 | Oc1cccc2cccnc12 | L46 | 0.5 | 6 | 1 | -0.1954194 | -0.2433687 | 0.05827885 | 0.03175266 | 0.03109567 | 0.06038273 | 0.04602314 | 0.01994247 | 0.001169978 | -0.04318123 | 0.04411409 | -0.002453994 | -0.04099442 | -0.003727646 | -0.02276327 | 0.002373494 | -0.009350679 | -0.05020626 | -0.05090963 | -0.0766847 | 0.01467043 | -0.06311726 | -0.04040247 | -0.04365253 | -0.0392335 | -0.03994884 | -0.0005056783 | -0.003759759 | -0.02038607 | 0.03438692 | 0.04631622 | 0.09610645 | -0.01232472 | -0.03252285 | 0.04537932 | 0.05318795 | -0.03832326 | -0.02189427 | 0.09610644614
8-mercaptoquinoline hydrochloride | 34006-16-1 | Cl[H].Sc1cccc2cccnc12 | L47 | 0.5 | 6 | 2 | -0.1954194 | -0.05597349 | -0.04155536 | -0.04000713 | -0.0549457 | -0.05316209 | -0.01049609 | -0.1040017 | -0.06556857 | -0.1000571 | -0.02836783 | -0.1023513 | -0.1345936 | -0.1130713 | -0.08173333 | -0.1066 | -0.1106151 | -0.1211398 | -0.1166682 | -0.1605153 | -0.07725856 | -0.1276925 | -0.1144479 | -0.1643556 | -0.07035532 | -0.1078075 | -0.03000783 | -0.072428 | 0.003539785 | -0.005478803 | 0.01965931 | 0.09813963 | -0.006581425 | -0.003955681 | 0.0480709 | -0.005658273 | -0.0289326 | -0.04083674 | 0.09813962518
5,7-dichloro-8-hydroxyquinoline | 773-76-2 | Oc1c(Cl)cc(Cl)c2cccnc12 | L48 | 0.5 | 6 | 3 | -0.1954194 | -0.09506162 | -0.04973652 | -0.1023921 | -0.04222899 | -0.05319246 | -0.03539734 | -0.08918905 | -0.1040072 | -0.1135079 | -0.09211134 | -0.1456565 | -0.1440956 | -0.1290942 | -0.1711424 | -0.1371512 | -0.1438652 | -0.1492125 | -0.1819161 | -0.1549352 | -0.1302743 | -0.1266942 | -0.07633014 | -0.1146771 | -0.112146 | -0.09526321 | -0.05192938 | -0.1270743 | -0.1179758 | -0.07605361 | -0.03321016 | -0.03438711 | -0.00799116 | -0.07544969 | -0.04860431 | -0.02308536 | -0.0905442 | -0.08036334 | -0.007991160336
1133-tetramethylguanidine | 80-70-6 | CN(C)C(=N)N(C)C | L49 | 0.5 | 6 | 4 | -0.1954194 | -0.0006058361 | 0.01833707 | -0.06769885 | -0.08613509 | -0.01311527 | -0.03988696 | -0.106949 | -0.1229982 | -0.1061463 | -0.115121 | -0.1185739 | -0.1686917 | -0.1265247 | -0.1344094 | -0.1575128 | -0.1457195 | -0.1607535 | -0.100079 | -0.1769418 | -0.1024908 | -0.06635934 | -0.09776961 | -0.1309561 | -0.1109328 | -0.1520906 | -0.07234609 | -0.1051761 | -0.05678845 | 0.01506047 | 0.001001719 | 0.1536782 | 0.05841921 | 0.07806944 | 0.03446852 | 0.02624661 | 0.02885634 | -0.01854053 | 0.1536782454
1,4-butanedithiol | 1191-08-8 | SCCCCS | L50 | 0.5 | 6 | 5 | -0.1954194 | -0.001605945 | -0.04537478 | -0.0689825 | -0.0938691 | -0.06886163 | -0.03025859 | -0.1113759 | -0.1263946 | -0.1259263 | -0.09697101 | -0.121334 | -0.1469246 | -0.1178872 | -0.1485002 | -0.102871 | -0.06439405 | -0.1879351 | -0.1448113 | -0.1364155 | -0.06171221 | -0.1415273 | -0.1142372 | -0.09492527 | -0.08782585 | -0.04554423 | -0.04630338 | -0.02238742 | -0.04710682 | -0.01189946 | 0.02409437 | 0.1797558 | 0.1228834 | 0.1669719 | 0.1749627 | 0.1608953 | 0.126202 | 0.1596257 | 0.1797558161
1-octanethiol | 111-88-6 | CCCCCCCCS | L51 | 0.5 | 6 | 6 | -0.1954194 | -0.09267026 | -0.03746432 | -0.002770478 | 0.01459192 | 0.07683846 | 0.08114033 | 0.08901567 | 0.01454211 | 0.02303121 | 0.04257845 | 0.05562888 | 0.0419746 | 0.1174409 | 0.05586767 | 0.07953077 | 0.0926736 | 0.08836914 | 0.07140392 | 0.04428511 | 0.1196262 | 0.08639004 | 0.0322478 | 0.1322645 | 0.1287747 | 0.2309008 | 0.2602348 | 0.2778313 | 0.2570017 | 0.2745145 | 0.3019888 | 0.4194139 | 0.2862366 | 0.3165159 | 0.3361104 | 0.3498202 | 0.3250367 | 0.3981889 | 0.4194139351
4,5 dimethyl 1,2 phenylene diamine | 3171-45-7 | Cc1cc(N)c(N)cc1C | L52 | 0.5 | 6 | 7 | -0.1954194 | -0.09288651 | 0.05369062 | 0.005171168 | 0.03136861 | 0.06196198 | 0.09085041 | 0.01176893 | 0.0208608 | 0.01390215 | 0.08913558 | -0.009091318 | 0.01310003 | 0.009523255 | 0.03966097 | 0.03706847 | 0.0313222 | 0.01073339 | 0.1058662 | 0.05616158 | 0.1393992 | 0.06737694 | 0.06466993 | 0.1093233 | 0.1388587 | 0.08402476 | 0.2032941 | 0.1431161 | 0.1655323 | 0.1526949 | 0.2197296 | 0.2869826 | 0.1861755 | 0.2247845 | 0.2374316 | 0.1825756 | 0.1374336 | 0.1934169 | 0.2869825586
4,5-dichloro-o-phenylenediamine | 5348-42-5 | Nc1cc(Cl)c(Cl)cc1N | L53 | 0.5 | 6 | 8 | -0.1954194 | -0.1029971 | -0.05749874 | -0.1284308 | -0.07861506 | -0.04676765 | -0.07588657 | -0.1329044 | -0.09602573 | -0.1918612 | -0.1258951 | -0.1306242 | -0.1713569 | -0.1511086 | -0.1906099 | -0.1570448 | -0.1291673 | -0.2069148 | -0.1663956 | -0.1910594 | -0.1141292 | -0.188514 | -0.1804655 | -0.2393568 | -0.1584342 | -0.1693098 | -0.0890427 | -0.1957592 | -0.1276008 | -0.135501 | -0.09616225 | -0.02246753 | -0.1233554 | -0.07321816 | -0.0419969 | 0.03716451 | 0.01277251 | 0.0225089 | 0.03716450599
N,N'-diphenyl-p-phenylenediamine | 74-31-7 | N(c1ccccc1)c2ccc(Nc3ccccc3)cc2 | L54 | 0.5 | 6 | 9 | -0.1954194 | -0.4326556 | -0.1813692 | -0.18874 | -0.1395098 | -0.08460163 | -0.1449208 | -0.1885233 | -0.1722633 | -0.2026712 | -0.1423218 | -0.1717487 | -0.2819541 | -0.2149194 | -0.2463747 | -0.2084821 | -0.2651754 | -0.2589549 | -0.2048438 | -0.2803019 | -0.1699557 | -0.1996356 | -0.1926806 | -0.2300254 | -0.2007902 | -0.1910559 | -0.1264462 | -0.1874038 | -0.156149 | -0.07490909 | -0.09933709 | -0.05822666 | -0.1466131 | -0.09689653 | -0.09360775 | -0.1808117 | -0.1859078 | -0.1461944 | -0.05822666304
3-mercaptopropionic acid | 107-96-0 | OC(=O)CCS | L55 | 0.5 | 6 | 10 | -0.1954194 | -0.1258129 | -0.07287064 | -0.1061888 | -0.01037031 | -0.02386938 | 0.01293522 | -0.09161958 | -0.008885683 | -0.09431109 | 0.06242812 | 0.09040343 | 0.2028152 | 0.4531011 | 0.6435926 | 1.018278 | 1.456404 | 1.890191 | 2.405422 | 2.945432 | 3.606564 | 4.213188 | 4.952767 | 5.683559 | 6.537744 | 7.277273 | 8.367615 | 9.125845 | 10.07778 | 10.98893 | 11.97968 | 13.06392 | 13.79758 | 14.81557 | 15.78743 | 16.54276 | 17.33366 | 18.33629 | 18.33628943
3,3,3 triphenyl propionic acid | 900-91-4 | OC(=O)CC(c1ccccc1)(c2ccccc2)c3ccccc3 | L56 | 0.5 | 6 | 11 | -0.1954194 | -0.2037117 | 0.01337403 | 0.04950545 | 0.1114859 | 0.2375291 | 0.2108569 | 0.1572595 | 0.1549411 | 0.1450595 | 0.2269932 | 0.1186686 | 0.07069324 | 0.2015232 | 0.173655 | 0.1829401 | 0.1887591 | 0.0559915 | 0.1401617 | 0.1193759 | 0.113826 | 0.10253 | 0.1407226 | 0.02303486 | 0.1167851 | 0.07203059 | 0.1358355 | 0.02886083 | 0.06685307 | 0.1077195 | 0.07438104 | 0.2106654 | 0.0570746 | 0.09520849 | 0.1149008 | 0.03074343 | -0.005703665 | 0.0994434 | 0.2375290875
2-mercaptopyridine | 2637-34-5 | S=C1NC=CC=C1 | L1 | 0.5 | 5 | 0 | -0.1954194 | -0.02208103 | 0.02879967 | 0.08391182 | 0.07495494 | 0.1207157 | 0.08656662 | 0.1154592 | 0.1419059 | 0.09717856 | 0.1334089 | 0.1893491 | 0.1958107 | 0.2565116 | 0.3243659 | 0.4304815 | 0.5231306 | 0.6668547 | 0.8847722 | 1.059602 | 1.349769 | 1.595391 | 1.908846 | 2.265269 | 2.664381 | 3.089925 | 3.591067 | 4.074515 | 4.492829 | 5.046422 | 5.637534 | 6.187312 | 6.797431 | 7.382387 | 8.041246 | 8.704943 | 9.181593 | 9.75911 | 9.75911049
1,2-Benzenedithiol | 17534-15-5 | [S-]c1ccccc1[S-] | L10 | 0.6 | 7 | 9 | -0.1954194 | -0.1491234 | -0.1692543 | -0.1200194 | -0.0197315 | -0.01926812 | -0.07160539 | 0.009213779 | -0.02659303 | -0.0420705 | -0.004935028 | 0.01099689 | -0.03198556 | -0.0451636 | -0.02663 | 0.05480093 | -0.06896092 | -0.02167732 | 0.04784334 | 0.01050848 | 0.0284608 | 0.005115179 | 0.0502203 | 0.0008261249 | 0.06229924 | 0.03882026 | 0.1065436 | 0.04082256 | 0.1421194 | 0.1287627 | 0.2017551 | 0.127935 | 0.1552157 | 0.1797226 | 0.2020869 | 0.2002242 | 0.2331506 | 0.1992957 | 0.2331505699
triphenylphosphine | 603-35-0 | c1ccc(cc1)P(c2ccccc2)c3ccccc3 | L11 | 0.6 | 7 | 10 | -0.1954194 | -0.117954 | -0.08298823 | -0.08957382 | -0.0155831 | -0.09684849 | -0.1009723 | 0.03092392 | 0.03330769 | -0.0277124 | 0.02513976 | 0.0417946 | 0.02640433 | 0.09021179 | 0.08364613 | 0.09734271 | -0.0497202 | 0.05844589 | 0.02125387 | 0.07416358 | 0.10591 | 0.01266786 | 0.01968985 | 0.004857945 | 0.01715118 | 0.08035733 | 0.07180152 | 0.07885083 | 0.09928014 | 0.05339332 | 0.1212564 | 0.0261766 | 0.05862133 | 0.06880747 | 0.03182016 | 0.07057203 | 0.004235902 | 0.0133787 | 0.1212563883
1,2-bis(dicyclohexylphosphino)ethane | 23743-26-2 | C1CCC(CC1)P(CCP(C2CCCCC2)C3CCCCC3)C4CCCCC4 | L12 | 0.6 | 7 | 11 | -0.1954194 | 0.02409402 | 0.06631227 | 0.1083589 | 0.1267388 | 0.09730115 | 0.05571567 | 0.142648 | 0.1244551 | 0.0648317 | 0.111185 | 0.09677241 | 0.05676815 | 0.06863576 | 0.1011493 | 0.140447 | 0.03634755 | 0.02841447 | 0.0854397 | 0.05291703 | 0.07981211 | 0.02801997 | 0.007218668 | 0.0167812 | 0.04685732 | 0.0429784 | 0.001048512 | -0.006883691 | -0.02572577 | -0.04920144 | -0.0231939 | -0.05004403 | -0.1004743 | -0.02326055 | -0.07189015 | -0.1336598 | -0.1105029 | -0.1530888 | 0.1426480444
2-Mercaptonicotinic acid | 38521-46-9 | [O-]C(=O)c1cccnc1[S-] | L2 | 0.6 | 7 | 1 | -0.1954194 | 0.1668509 | 0.210489 | 0.2489652 | 0.2689085 | 0.2535445 | 0.2236587 | 0.3357726 | 0.3079621 | 0.2700832 | 0.2974745 | 0.3297826 | 0.3574839 | 0.4418439 | 0.4888259 | 0.5611893 | 0.7329034 | 0.883771 | 1.089464 | 1.322096 | 1.596308 | 1.699412 | 2.040426 | 2.267085 | 2.577447 | 2.920244 | 3.346134 | 3.716432 | 4.088084 | 4.501961 | 4.934667 | 5.471869 | 5.904299 | 6.4747 | 6.999182 | 7.563825 | 8.187583 | 8.801161 | 8.801161351
3-Aminopyridine-2(1H)-thione | 38240-21-0 | C1=CNC(=S)C(=C1)N | L3 | 0.6 | 7 | 2 | -0.1954194 | 0.08821818 | 0.1322861 | 0.08061021 | 0.1021366 | 0.1330396 | 0.08970208 | 0.0985136 | 0.1012908 | 0.05679615 | 0.07191857 | 0.04989666 | 0.02959652 | 0.09588668 | 0.08680883 | 0.08881918 | 0.0995719 | 0.09635099 | 0.2069541 | 0.2728694 | 0.2161376 | 0.2439237 | 0.1829484 | 0.2444251 | 0.1888654 | 0.202959 | 0.2642595 | 0.2181382 | 0.1971445 | 0.2255821 | 0.2456812 | 0.1272127 | 0.2343249 | 0.1896521 | 0.2226382 | 0.1811708 | 0.2169474 | 0.1979608 | 0.2728693971
2-Mercapto-6-methylpyridine | 18368-57-5 | Cc1cccc(S)n1 | L4 | 0.6 | 7 | 3 | -0.1954194 | 0.1010421 | 0.07258699 | 0.1283367 | 0.1427726 | 0.1272556 | 0.06047533 | 0.1404528 | 0.06274923 | 0.1065649 | 0.05275205 | 0.1494858 | 0.05922219 | 0.1625853 | 0.2375728 | 0.2596632 | 0.2978644 | 0.4396726 | 0.5359273 | 0.6074449 | 0.7676315 | 0.8805272 | 1.027321 | 1.141256 | 1.279187 | 1.447897 | 1.631551 | 1.827136 | 1.939294 | 2.096772 | 2.293583 | 2.489415 | 2.673504 | 2.825135 | 3.001961 | 3.218192 | 3.40301 | 3.53662 | 3.536620083
3-Bromo-6-mercaptopyridine | 56673-34-8 | C1=CC(=S)NC=C1Br | L5 | 0.6 | 7 | 4 | -0.1954194 | 0.05081755 | -0.01361616 | 0.003986303 | 0.06187427 | 0.1112383 | -0.009656136 | 0.108272 | 0.03167166 | 0.02592861 | 0.04473051 | 0.1027323 | 0.01085732 | 0.0899231 | 0.08027414 | 0.1147122 | 0.08967075 | 0.1123124 | 0.140545 | 0.1145484 | 0.2025764 | 0.1511729 | 0.251243 | 0.2133826 | 0.2061909 | 0.218287 | 0.2837924 | 0.2922635 | 0.3231597 | 0.3084245 | 0.3292893 | 0.3145985 | 0.3320234 | 0.3550092 | 0.3748716 | 0.338479 | 0.3227055 | 0.3385395 | 0.3748715548
6-Mercaptonicotinonitrile | 27885-58-1 | C1=CC(=S)NC=C1C#N | L6 | 0.6 | 7 | 5 | -0.1954194 | -0.07715075 | -0.109109 | -0.05180913 | -0.03657695 | -0.02797848 | -0.1124377 | -0.0457173 | -0.06810813 | -0.1112968 | -0.06467787 | -0.03780886 | -0.1157903 | -0.03720355 | 0.03231765 | 0.04047394 | -0.0830958 | 0.01647247 | 0.0927115 | 0.1149734 | 0.10554 | 0.1449542 | 0.2393196 | 0.2960887 | 0.4080394 | 0.5078434 | 0.5986906 | 0.7284766 | 0.8436548 | 0.9287169 | 1.084351 | 1.232906 | 1.402497 | 1.588497 | 1.740073 | 1.953022 | 2.122907 | 2.295101 | 2.295101129
3-Bromopyridine-2(1H)-thione | 65938-86-5 | C1=CNC(=S)C(=C1)Br | L7 | 0.6 | 7 | 6 | -0.1954194 | 0.0006907282 | 0.06766598 | 0.0835533 | 0.1115916 | 0.07449359 | 0.05794064 | 0.1007048 | 0.06245384 | 0.02656948 | 0.08256792 | 0.1485973 | 0.05005183 | 0.1096553 | 0.1413351 | 0.1785337 | 0.07505684 | 0.1598715 | 0.1549106 | 0.1610492 | 0.2262344 | 0.210263 | 0.2612453 | 0.2431621 | 0.3034627 | 0.377158 | 0.4419558 | 0.495092 | 0.4878853 | 0.6001772 | 0.6438165 | 0.6960351 | 0.824502 | 0.9072463 | 1.047263 | 1.153197 | 1.295236 | 1.479573 | 1.479572886
5-Chloropyridine-2-thiol | 40771-41-3 | C1=CC(=S)NC=C1Cl | L8 | 0.6 | 7 | 7 | -0.1954194 | -0.08074336 | -0.1153944 | -0.004732029 | 0.1200517 | 0.1599992 | 0.1350752 | 0.1684241 | 0.1534869 | 0.1113706 | 0.1501011 | 0.1870853 | 0.09027189 | 0.1876919 | 0.1830201 | 0.2114555 | 0.1290812 | 0.1588843 | 0.1782289 | 0.1828867 | 0.1850638 | 0.2185938 | 0.2921891 | 0.263606 | 0.3482058 | 0.2790204 | 0.3977402 | 0.3592141 | 0.3617413 | 0.4174293 | 0.4394938 | 0.3849361 | 0.462282 | 0.4407439 | 0.468553 | 0.4843429 | 0.5550948 | 0.4402369 | 0.5550947716
8-Mercaptoquinoline Hydrochloride | 34006-16-1 | [H+].[Cl-].Sc1cccc2cccnc12 | L9 | 0.6 | 7 | 8 | -0.1954194 | -0.04043478 | -0.0712518 | -0.04425775 | -0.02014564 | -0.01588425 | -0.06967954 | -0.03991404 | -0.01686758 | -0.09590955 | -0.06261922 | -0.02835606 | -0.07775934 | -0.04285003 | -0.03805619 | -0.009907576 | -0.08686115 | -0.0368556 | -0.05233198 | -0.02546207 | 0.04061693 | -0.03168551 | 0.0218261 | -0.02343683 | 0.01681848 | 0.02760495 | 0.08240862 | 0.04728363 | 0.07662814 | 0.05708786 | 0.1062606 | 0.05261402 | 0.1151106 | 0.06396424 | 0.1033852 | 0.06439974 | 0.1104684 | 0.07289828 | 0.1151106115
4,4&#39;-methylene bis(N,N-dimethylaniline) | 101-61-1 | CN(C)c1ccc(Cc2ccc(cc2)N(C)C)cc1 | L13 | 0.6 | 7 | 1 | -0.1954194 | -0.1910975 | -0.0618834 | -0.0151722 | -0.09728135 | -0.09874386 | 0.1851149 | 0.2449841 | 0.2087466 | 0.283318 | 0.2577383 | 0.2839242 | 0.3371768 | 0.2513133 | 0.2932329 | 0.2930716 | 0.3983057 | 0.4226463 | 0.4271161 | 0.386073 | 0.4515122 | 0.5260241 | 0.506876 | 0.635888 | 0.6154641 | 0.7085921 | 0.9417099 | 1.02131 | 1.060029 | 1.227034 | 1.344721 | 1.546163 | 1.791948 | 1.885612 | 2.165119 | 2.347404 | 2.533991 | 2.84621 | 2.846209803
tetramethyldiaminomethane | 51-80-9 | CN(C)CN(C)C | L14 | 0.6 | 7 | 2 | -0.1954194 | -0.1320759 | 0.09402879 | 0.1745606 | 0.05356775 | 0.07902663 | 0.1359982 | 0.1285537 | 0.1413174 | 0.1279176 | 0.1211245 | 0.1836582 | 0.1603782 | 0.1812369 | 0.210945 | 0.203979 | 0.2285144 | 0.1680753 | 0.2228832 | 0.2300043 | 0.2703545 | 0.2467491 | 0.2410545 | 0.2472784 | 0.2778895 | 0.2780224 | 0.4322654 | 0.4583463 | 0.5022139 | 0.5352118 | 0.6446126 | 0.7292854 | 0.7932353 | 0.8769811 | 0.9994132 | 1.121042 | 1.193417 | 1.307519 | 1.307518968
N,N-dimethyl-p-toluidine | 99-97-8 | CN(C)c1ccc(C)cc1 | L15 | 0.6 | 7 | 3 | -0.1954194 | -0.02538107 | 0.05576733 | 0.08630151 | -0.003349047 | 0.04082088 | 0.1665535 | 0.1110011 | 0.1530348 | 0.1375456 | 0.2041982 | 0.250787 | 0.2325466 | 0.3022479 | 0.422738 | 0.5303917 | 0.6875446 | 0.851139 | 1.038124 | 1.3965 | 1.672316 | 1.957938 | 2.306481 | 2.637123 | 2.979344 | 3.57212 | 3.922084 | 4.347405 | 4.802841 | 5.287362 | 5.795293 | 6.274755 | 6.934422 | 7.485555 | 8.057696 | 8.60162 | 9.229718 | 9.812782 | 9.81278189
diphenylamine | 122-39-4 | N(c1ccccc1)c2ccccc2 | L16 | 0.6 | 7 | 4 | -0.1954194 | -0.02680822 | 0.01614801 | 0.1824807 | -0.01150551 | 0.07394829 | 0.158576 | 0.1743186 | 0.1289312 | 0.1781094 | 0.1740335 | 0.1564406 | 0.2317452 | 0.1506786 | 0.2042467 | 0.2430316 | 0.2617859 | 0.2874076 | 0.269651 | 0.283452 | 0.3487077 | 0.3587292 | 0.3656259 | 0.4699488 | 0.4866672 | 0.5925657 | 0.6738396 | 0.7003311 | 0.7149389 | 0.7741074 | 0.8333635 | 0.8901892 | 0.9936472 | 1.067674 | 1.174667 | 1.227032 | 1.35516 | 1.445011 | 1.445010766
benzimidazole | 51-17-2 | [nH]1cnc2ccccc12 | L17 | 0.6 | 7 | 5 | -0.1954194 | 0.009948511 | 0.08234349 | 0.05872764 | 0.03619134 | 0.06920938 | 0.1282276 | 0.101834 | 0.157641 | 0.07708334 | 0.08880208 | 0.1226803 | 0.1276857 | 0.0628214 | 0.09128194 | 0.07507469 | 0.1068431 | 0.08790084 | 0.08723058 | 0.1210514 | 0.08971982 | 0.09646473 | 0.04386781 | 0.1603332 | 0.1728303 | 0.1342373 | 0.2585971 | 0.1833463 | 0.1374778 | 0.128449 | 0.1470374 | 0.2002798 | 0.2272139 | 0.1833454 | 0.1765965 | 0.1409764 | 0.2740691 | 0.1909908 | 0.2740690755
diisobutylamine | 110-96-3 | CC[C@H](C)[NH2+][C@H](C)CC | L18 | 0.6 | 7 | 6 | -0.1954194 | 0.004407313 | 0.02470779 | 0.04766714 | 0.006838019 | 0.09463102 | 0.06487142 | 0.07605083 | 0.0884613 | 0.02913633 | 0.03099847 | 0.04163965 | 0.08224877 | 0.01692333 | -0.008965947 | 0.03500834 | 0.03340724 | 0.01413613 | 0.02109031 | -0.01989016 | 0.07629311 | -0.01623435 | -0.1192415 | -0.05445595 | -0.04204097 | -0.1089239 | 0.02649356 | -0.04355422 | -0.1074793 | -0.101168 | -0.09274311 | -0.002953948 | -0.07256487 | -0.08184621 | -0.04631298 | -0.08477986 | -0.09923415 | -0.1095832 | 0.09463101989
catechol | 120-80-9 | Oc1ccccc1O | L19 | 0.6 | 7 | 7 | -0.1954194 | -0.06341973 | 0.002048029 | 0.03925358 | 0.01364548 | 0.1102623 | 0.1632098 | 0.06924087 | 0.1533097 | 0.1455591 | 0.1468879 | 0.1710426 | 0.1630144 | 0.2072888 | 0.1549248 | 0.2285412 | 0.2492778 | 0.2061779 | 0.2069777 | 0.2463476 | 0.2910337 | 0.2458531 | 0.1644735 | 0.2958728 | 0.2429384 | 0.2549565 | 0.3258302 | 0.3579085 | 0.308527 | 0.361729 | 0.3654728 | 0.3309517 | 0.3789094 | 0.5218336 | 0.5223779 | 0.4974367 | 0.6570704 | 0.6212903 | 0.6570703681
4 methoxy phenol | 150-76-5 | COc1ccc(O)cc1 | L20 | 0.6 | 7 | 8 | -0.1954194 | 0.03677451 | 0.0966406 | 0.1344724 | 0.04568348 | 0.02850562 | 0.06884814 | 0.1143311 | 0.07582127 | 0.07814218 | 0.1086232 | 0.1658022 | 0.1461766 | 0.1143549 | 0.1056299 | 0.1398334 | 0.1431085 | 0.109531 | 0.2000646 | 0.1112806 | 0.1613379 | 0.1588448 | 0.03858893 | 0.2212853 | 0.1954723 | 0.09952861 | 0.1513778 | 0.2213587 | 0.2079232 | 0.2133618 | 0.1919168 | 0.2337579 | 0.1552938 | 0.2052149 | 0.2189935 | 0.1875839 | 0.2345132 | 0.1823772 | 0.2345131916
4-fluoro-2-nitrophenol | 394-33-2 | Oc1ccc(F)cc1[N+]([O-])=O | L21 | 0.6 | 7 | 9 | -0.1954194 | -0.05829871 | 0.008440629 | 0.003099568 | -0.09051642 | -0.01329676 | -0.06042788 | -0.06677177 | -0.05006083 | -0.09747815 | -0.0179383 | -0.06396282 | -0.0144237 | -0.1176194 | -0.0855634 | -0.1270985 | -0.07568499 | -0.07384581 | -0.120527 | -0.1062806 | -0.0814677 | -0.1028499 | -0.1927861 | -0.160709 | -0.1217132 | -0.209259 | -0.150871 | -0.1586743 | -0.1705661 | -0.2026536 | -0.1971983 | -0.1616983 | -0.1458458 | -0.1977386 | -0.1535845 | -0.1965387 | -0.1557376 | -0.1844005 | 0.008440628997
2-amino-4-(trifluoromethyl)benzenethiolhydrochloride | 4274-38-8 | [H+].[Cl-].Nc1cc(ccc1S)C(F)(F)F | L22 | 0.6 | 7 | 10 | -0.1954194 | -0.06765752 | -0.03137985 | 0.01396676 | 0.003103682 | -0.01500705 | 0.03368216 | -0.03242377 | -0.009548223 | -0.01822141 | 0.0444101 | 0.07596808 | 0.03143904 | 0.00153196 | 0.02092015 | -0.02325 | 0.03037503 | 0.03820186 | -0.0169022 | -0.03942394 | -0.01653525 | -0.1094039 | -0.09727453 | -0.08309914 | -0.007702837 | -0.1172386 | -0.007349733 | -0.08877646 | -0.1087881 | -0.1532717 | -0.1206155 | -0.08035225 | -0.1110363 | -0.1012885 | -0.0796762 | -0.1285271 | -0.06813922 | -0.1377582 | 0.07596808251
triphenylmethane thiol | 3695-77-0 | SC(c1ccccc1)(c2ccccc2)c3ccccc3 | L23 | 0.6 | 7 | 11 | -0.1954194 | 0.0268508 | 0.1241456 | 0.1336444 | 0.1164699 | 0.1344321 | 0.1918231 | 0.144678 | 0.100406 | 0.1531873 | 0.140266 | 0.2304877 | 0.167886 | 0.1548327 | 0.1528783 | 0.1815388 | 0.174241 | 0.1784383 | 0.1509475 | 0.2130667 | 0.2212557 | 0.2118716 | 0.09803702 | 0.2288143 | 0.2744127 | 0.1486655 | 0.2287873 | 0.1981118 | 0.1879237 | 0.2662472 | 0.1632652 | 0.197234 | 0.2255156 | 0.2274958 | 0.2477155 | 0.3024953 | 0.3039523 | 0.2391182 | 0.303952313
aniline | 62-53-3 | Nc1ccccc1 | L24 | 0.6 | 7 | 1 | -0.1954194 | -0.004852993 | 0.01074961 | 0.03873308 | -0.01100066 | 0.0998812 | 0.02169664 | 0.04661065 | 0.06878941 | 0.02960249 | 0.0103228 | 0.007917339 | -0.004497318 | 0.006421326 | -0.03124404 | 0.0002078076 | 0.01915048 | -0.01986408 | 0.00797383 | -0.04937334 | -0.03373012 | -0.05699914 | -0.05643166 | -0.036513 | -0.02910607 | -0.06172544 | 0.03135924 | -0.07600498 | -0.0558404 | -0.1163104 | -0.02727529 | -0.03976833 | -0.02585514 | -0.009533064 | 0.08369581 | 0.07294906 | 0.06008339 | 0.04965673 | 0.09988120087
2 amino benzethiol | 137-7-5 | Nc1ccccc1S | L25 | 0.6 | 7 | 2 | -0.1954194 | 0.05980368 | 0.02764958 | 0.01967609 | 0.03157995 | 0.02942231 | 0.1095054 | 0.03933784 | -0.026386 | -0.001842553 | 0.03157887 | -0.04383744 | -0.08344411 | -0.03477001 | -0.0723754 | -0.06386056 | 0.008485171 | -0.06234217 | 0.00114729 | -0.04044317 | -0.007938702 | -0.09278899 | -0.09975323 | -0.0792232 | -0.03609984 | -0.08627158 | -0.01289821 | -0.09255915 | -0.1326659 | -0.2104594 | -0.08921372 | -0.1141487 | -0.007224144 | -0.02025505 | 0.0177944 | 0.02488988 | 0.03145627 | 0.03096298 | 0.1095053825
o-phenylene diamine | 95-54-5 | Nc1ccccc1N | L26 | 0.6 | 7 | 3 | -0.1954194 | -0.2625327 | -0.1957073 | -0.1557181 | -0.1693613 | -0.05093366 | -0.1198148 | -0.08795298 | -0.06205369 | -0.03459693 | -0.05764928 | -0.11552 | -0.1549505 | -0.117248 | -0.1481154 | -0.08996909 | -0.05536314 | -0.1080307 | -0.06756494 | -0.09296503 | -0.0702118 | -0.1093227 | -0.1357426 | -0.09257858 | -0.1577635 | -0.1552144 | -0.1283311 | -0.09937822 | -0.1491482 | -0.1929165 | -0.1309756 | -0.1157599 | -0.09967109 | -0.1037173 | -0.06791205 | -0.03854997 | -0.04272554 | -0.02173989 | -0.02173989462
2-bromoethylamine hydrobromide | 2576-47-8 | [H+].[Br-].NCCBr | L27 | 0.6 | 7 | 4 | -0.1954194 | 0.240789 | 0.1935537 | 0.2303119 | 0.1725512 | 0.2425195 | 0.2005603 | 0.2636313 | 0.2473935 | 0.2575868 | 0.2197754 | 0.1609175 | 0.1858941 | 0.2063952 | 0.1472776 | 0.1162886 | 0.1882752 | 0.161065 | 0.1938683 | 0.160479 | 0.1631833 | 0.1899761 | 0.07639743 | 0.1210084 | 0.1362298 | 0.1671682 | 0.2030036 | 0.1598626 | 0.1134523 | 0.05537063 | 0.1379972 | 0.1684844 | 0.1877555 | 0.198032 | 0.2276388 | 0.2257147 | 0.2203201 | 0.3005455 | 0.3005454684
3 methoxypropylamine | 5332-73-0 | COCCCN | L28 | 0.6 | 7 | 5 | -0.1954194 | 0.2406293 | 0.2577742 | 0.2579195 | 0.2054647 | 0.2908968 | 0.24489 | 0.2374334 | 0.2874305 | 0.1992746 | 0.2674074 | 0.1705615 | 0.1979369 | 0.1824474 | 0.1574669 | 0.1845666 | 0.1589013 | 0.1619354 | 0.19916 | 0.2067877 | 0.0906146 | 0.1190728 | 0.07980224 | 0.08834115 | 0.1395578 | 0.1934252 | 0.2002988 | 0.1071871 | 0.1119925 | 0.09415695 | 0.1738642 | 0.1580345 | 0.1967677 | 0.2106382 | 0.2242472 | 0.3029386 | 0.3122089 | 0.3151187 | 0.315118717
ethanolamine | 141-43-5 | NCCO | L29 | 0.6 | 7 | 6 | -0.1954194 | 0.1710866 | 0.1173155 | 0.2486681 | 0.1233372 | 0.2520993 | 0.1971971 | 0.2538036 | 0.2267379 | 0.2165008 | 0.2401674 | 0.1844445 | 0.1865119 | 0.2107319 | 0.2027758 | 0.2035035 | 0.2022172 | 0.244177 | 0.2586775 | 0.2539054 | 0.216722 | 0.2857422 | 0.1560257 | 0.2054617 | 0.1686238 | 0.2203526 | 0.2405949 | 0.1645969 | 0.2159799 | 0.2218897 | 0.24366 | 0.2408204 | 0.2503165 | 0.2951328 | 0.3197073 | 0.3582678 | 0.3397201 | 0.356174 | 0.3582677778
pyridine | 110-86-1 | c1ccncc1 | L30 | 0.6 | 7 | 7 | -0.1954194 | 0.09100387 | 0.05949435 | 0.1053792 | 0.02762772 | 0.1047145 | 0.04919533 | 0.0543841 | 0.02450174 | 0.002386921 | 0.03547378 | -0.0002029835 | -0.01687427 | -0.0343275 | -0.05959016 | 0.0005445203 | -0.04906997 | 0.05334214 | -0.008699916 | -0.04335725 | -0.05830281 | -0.07270377 | -0.1115435 | -0.0863098 | -0.07466521 | -0.06560943 | 0.02059344 | -0.09925859 | -0.1261361 | -0.06849988 | -0.1293827 | -0.07044892 | -0.01243588 | -0.02767534 | 0.0577836 | 0.03130184 | 0.07782052 | 0.0815485 | 0.1053792452
2,6 diphenyl pyridine | 3558-69-8 | c1ccc(cc1)c2cccc(n2)c3ccccc3 | L31 | 0.6 | 7 | 8 | -0.1954194 | -0.001465853 | 0.03390547 | 0.03892398 | -0.01130413 | 0.08854854 | 0.02790877 | 0.08981129 | 0.02059103 | -0.03574237 | 0.06303747 | -0.01974629 | -0.02423308 | -0.02020461 | -0.09494824 | -0.104158 | -0.03270243 | -0.02417064 | -0.03642082 | -0.07420893 | -0.1039156 | -0.1090931 | -0.1294728 | -0.1090579 | -0.09211294 | -0.1357257 | -0.02108008 | -0.1100373 | -0.1310099 | -0.1269328 | -0.08650061 | -0.07158842 | -0.1129277 | -0.05723931 | 0.00365432 | 0.01182226 | -0.04137021 | -0.03533231 | 0.08981129282
2,6-difluoropyridine | 1513-65-1 | Fc1cccc(F)n1 | L32 | 0.6 | 7 | 9 | -0.1954194 | 0.003233205 | 0.02100516 | -0.0186169 | -0.009948357 | 0.07112337 | 0.02641998 | 0.03454963 | 0.02871711 | -0.01013593 | 0.05417531 | -0.05642588 | -0.02552886 | -0.03627987 | -0.05871781 | -0.108734 | -0.03448596 | -0.02875501 | -0.01632188 | -0.06817487 | -0.05631266 | -0.1432078 | -0.1614792 | -0.1190404 | -0.0930452 | -0.1017582 | -0.07769379 | -0.1101225 | -0.1573182 | -0.112304 | -0.1136522 | -0.08243025 | -0.1029477 | -0.06555512 | -0.02034631 | -0.1012148 | -0.04134549 | -0.07485914 | 0.07112337356
piperidine | 110-89-4 | C1CCNCC1 | L33 | 0.6 | 7 | 10 | -0.1954194 | -0.02368951 | 0.01350534 | 0.02238354 | 0.04882703 | 0.1283945 | 0.09910716 | 0.1231829 | 0.1368462 | 0.1235123 | 0.1559647 | 0.1172671 | 0.0869685 | 0.09496495 | 0.05222298 | 0.07358653 | 0.1341249 | 0.1395839 | 0.1144394 | 0.1481027 | 0.1132299 | 0.04469246 | 0.008750046 | 0.1245162 | 0.03912026 | 0.06736522 | 0.05422735 | 0.03728429 | -0.06032772 | -0.0258127 | 0.0585733 | 0.0568397 | 0.04537904 | 0.08386757 | 0.1367788 | 0.104077 | 0.1250116 | 0.04993657 | 0.1559647289
4-hydroxy-2,2,6,6-tetramethylpiperidine | 2403-88-5 | CC1(C)CC(O)CC(C)(C)N1 | L34 | 0.6 | 7 | 11 | -0.1954194 | -0.087287 | -0.01443334 | -0.02248147 | -0.03176465 | 0.04368188 | 0.05552574 | 0.1156701 | 0.06492929 | 0.1315806 | 0.1110145 | 0.04405495 | 0.0227427 | 0.02749108 | -0.007973564 | 0.03642528 | 0.03376431 | 0.105808 | 0.1698484 | 0.06839724 | 0.01796044 | -0.006471925 | -0.06235897 | 0.04006214 | 0.0290434 | 0.1041413 | 0.04225085 | 0.05359214 | 0.004272511 | -0.01590994 | 0.05566949 | -0.02512309 | 0.03079107 | 0.08137716 | 0.07115059 | 0.05392186 | 0.06645294 | 0.0220706 | 0.1698483986
Ethyl piperidine-3-carboxylate | 5006-62-2 | CCOC(=O)C1CCCNC1 | L35 | 0.6 | 7 | 1 | -0.1954194 | 0.04644108 | 0.2769422 | 0.3421444 | 0.3751026 | 0.2920708 | 0.2356815 | 0.2244861 | 0.2946489 | 0.3307745 | 0.2544661 | 0.3187487 | 0.3789345 | 0.3431422 | 0.2856639 | 0.298219 | 0.2791512 | 0.2767627 | 0.4004941 | 0.3731389 | 0.3512515 | 0.3282565 | 0.4006621 | 0.4248803 | 0.3747041 | 0.3762887 | 0.430482 | 0.3925715 | 0.3765302 | 0.3846066 | 0.4423917 | 0.3413027 | 0.4033304 | 0.3013517 | 0.3677688 | 0.2806835 | 0.2780013 | 0.312615 | 0.4423916907
2,2′-Bipyridyl | 366-18-7 | c1ccc(nc1)c2ccccn2 | L36 | 0.6 | 7 | 2 | -0.1954194 | 0.04099057 | 0.1961285 | 0.2682851 | 0.2577973 | 0.2593538 | 0.1936693 | 0.1334009 | 0.232902 | 0.2488206 | 0.2236154 | 0.2982543 | 0.2783477 | 0.2652233 | 0.1938079 | 0.2352601 | 0.2520038 | 0.2316783 | 0.298911 | 0.2599481 | 0.2747194 | 0.2910475 | 0.313966 | 0.3036945 | 0.2796604 | 0.3242297 | 0.3059606 | 0.2943678 | 0.3363947 | 0.2842099 | 0.2671627 | 0.255735 | 0.3041036 | 0.1642908 | 0.3058084 | 0.2221579 | 0.1424668 | 0.1992717 | 0.3363946893
1,10-phenanthroline, anhyd | 66-71-7 | c1cnc2c(c1)ccc3cccnc23 | L37 | 0.6 | 7 | 3 | -0.1954194 | 0.04847219 | 0.2445414 | 0.2631977 | 0.2305765 | 0.2476776 | 0.1372346 | 0.1805035 | 0.2291229 | 0.2515922 | 0.2439632 | 0.2673435 | 0.245218 | 0.2987392 | 0.2160505 | 0.2122801 | 0.2042456 | 0.1924547 | 0.2954967 | 0.2544704 | 0.2434868 | 0.2364916 | 0.2825197 | 0.3344095 | 0.2090632 | 0.2199351 | 0.3109453 | 0.2458903 | 0.243484 | 0.2705981 | 0.2934275 | 0.2060928 | 0.2514655 | 0.1557724 | 0.23363 | 0.1476789 | 0.1531671 | 0.2024791 | 0.334409534
bathophenanthroline | 1662-01-7 | c1ccc(cc1)c2ccnc3c2ccc4c(ccnc34)c5ccccc5 | L38 | 0.6 | 7 | 4 | -0.1954194 | 0.1125238 | 0.2822828 | 0.4191187 | 0.322799 | 0.3505402 | 0.2624327 | 0.2723847 | 0.3523818 | 0.3857294 | 0.304108 | 0.3333905 | 0.3847888 | 0.3793618 | 0.3113035 | 0.3163806 | 0.2444942 | 0.346009 | 0.4036729 | 0.343956 | 0.3119569 | 0.3265962 | 0.3307278 | 0.3691181 | 0.3375097 | 0.3048893 | 0.2995908 | 0.313581 | 0.2785785 | 0.2990053 | 0.3520807 | 0.2500834 | 0.3158223 | 0.2283163 | 0.2790278 | 0.2148127 | 0.2036789 | 0.2196663 | 0.419118719
tertbutylcyanoacetate | 1116-98-9 | CC(C)(C)OC(=O)CC#N | L39 | 0.6 | 7 | 5 | -0.1954194 | 0.08764218 | 0.2505206 | 0.3194576 | 0.1971011 | 0.2628876 | 0.1283188 | 0.1638049 | 0.2549513 | 0.2546679 | 0.2438035 | 0.1906339 | 0.2870658 | 0.2249526 | 0.1655121 | 0.2061518 | 0.134104 | 0.1215658 | 0.2305695 | 0.1297129 | 0.2287669 | 0.2401134 | 0.2119728 | 0.2450722 | 0.144452 | 0.1658531 | 0.2034119 | 0.1376702 | 0.1414013 | 0.1061057 | 0.1842993 | 0.1290789 | 0.1474013 | 0.03651622 | 0.1417316 | 0.04777582 | 0.08604495 | 0.06088106 | 0.3194575892
4-Cyanobenzoyl chloride | 6068-72-0 | ClC(=O)c1ccc(cc1)C#N | L40 | 0.6 | 7 | 6 | -0.1954194 | -0.01495154 | 0.1939177 | 0.1989841 | 0.2005427 | 0.1839001 | 0.1116651 | 0.1732881 | 0.208978 | 0.222533 | 0.2105583 | 0.2182698 | 0.2724099 | 0.2202353 | 0.198801 | 0.1649581 | 0.1635481 | 0.1884897 | 0.2015004 | 0.2023879 | 0.2008696 | 0.1706161 | 0.209263 | 0.1931787 | 0.2133543 | 0.1129905 | 0.1609783 | 0.1743958 | 0.1457703 | 0.1369361 | 0.2107544 | 0.1425481 | 0.1744449 | 0.02634737 | 0.07493877 | 0.05663041 | 0.07914759 | 0.02288172 | 0.2724099397
7,7,8,8-tetracyanoquinodimethane | 1518-16-7 | N#CC(C#N)=C1C=CC(C=C1)=C(C#N)C#N | L41 | 0.6 | 7 | 7 | -0.1954194 | 0.06847706 | 0.242851 | 0.2859466 | 0.3150031 | 0.2804304 | 0.231146 | 0.2557346 | 0.3307409 | 0.2665679 | 0.2972051 | 0.2371965 | 0.3665115 | 0.3242749 | 0.2584887 | 0.2461515 | 0.1876313 | 0.1566693 | 0.2355111 | 0.2727441 | 0.2113334 | 0.1986329 | 0.1766109 | 0.1808142 | 0.1413026 | 0.1769111 | 0.1939205 | 0.1712305 | 0.1405064 | 0.1294992 | 0.1367177 | 0.117721 | 0.1039146 | 0.06860936 | 0.1613455 | 0.0100567 | 0.07136255 | 0.05637762 | 0.366511465
acetylacetone | 123-54-6 | CC(=O)CC(C)=O | L42 | 0.6 | 7 | 8 | -0.1954194 | 0.1164131 | 0.2481871 | 0.3392377 | 0.3002565 | 0.3326839 | 0.2308788 | 0.2891806 | 0.379688 | 0.3488595 | 0.307463 | 0.3457085 | 0.3423372 | 0.3714344 | 0.2818064 | 0.2572045 | 0.2427164 | 0.2074067 | 0.301864 | 0.3020781 | 0.2357464 | 0.247124 | 0.2230969 | 0.2370376 | 0.2223378 | 0.2304136 | 0.2306004 | 0.2290153 | 0.2126804 | 0.1988034 | 0.1953578 | 0.2319148 | 0.1556722 | 0.122822 | 0.2163519 | 0.1367808 | 0.08617365 | 0.1056104 | 0.3796880415
1,3,5 benzene tricarboxylic acid | 554-95-0 | OC(=O)c1cc(cc(c1)C(O)=O)C(O)=O | L43 | 0.6 | 7 | 9 | -0.1954194 | 0.07723304 | 0.1910583 | 0.3397256 | 0.303966 | 0.3870824 | 0.2603514 | 0.2434943 | 0.339384 | 0.3167535 | 0.3093594 | 0.2522812 | 0.3162023 | 0.341971 | 0.2826793 | 0.2711963 | 0.2217235 | 0.2246222 | 0.3359256 | 0.2855099 | 0.2550627 | 0.2402344 | 0.2423636 | 0.2689061 | 0.2445929 | 0.2265028 | 0.2145789 | 0.2620964 | 0.2491954 | 0.219045 | 0.226016 | 0.1998316 | 0.1794714 | 0.1004594 | 0.2035018 | 0.1233325 | 0.143417 | 0.08244118 | 0.3870823942
cyclohexanecarboxylic acid | 98-89-5 | OC(=O)C1CCCCC1 | L44 | 0.6 | 7 | 10 | -0.1954194 | 0.1741258 | 0.2634728 | 0.3546935 | 0.3282801 | 0.3168982 | 0.3064127 | 0.2688492 | 0.3908797 | 0.3624461 | 0.2967883 | 0.3847862 | 0.4020982 | 0.4234623 | 0.3421889 | 0.3252362 | 0.3215367 | 0.2965089 | 0.4015227 | 0.3726266 | 0.401101 | 0.3228897 | 0.3442416 | 0.3267267 | 0.3745227 | 0.3170216 | 0.3490066 | 0.3839105 | 0.3599597 | 0.3408557 | 0.3407338 | 0.3093846 | 0.3842314 | 0.237643 | 0.3166692 | 0.1955738 | 0.2656993 | 0.2025475 | 0.4234623189
tricyclohexylphosphine | 2622-14-2 | C1CCC(CC1)P(C2CCCCC2)C3CCCCC3 | L45 | 0.6 | 7 | 11 | -0.1954194 | 0.1047259 | 0.2462376 | 0.3646928 | 0.27881 | 0.3200202 | 0.2973101 | 0.2487575 | 0.3748613 | 0.3482278 | 0.3324588 | 0.367425 | 0.3998745 | 0.4202434 | 0.3082067 | 0.3696685 | 0.3188232 | 0.3054132 | 0.4469193 | 0.3792431 | 0.3693696 | 0.3784281 | 0.3721379 | 0.3679301 | 0.424621 | 0.3227079 | 0.3645143 | 0.3446437 | 0.3499868 | 0.3315845 | 0.3019656 | 0.3153903 | 0.3188177 | 0.2997558 | 0.3299456 | 0.1472219 | 0.2947742 | 0.319164 | 0.4469192713
8-quinolinol | 148-24-3 | Oc1cccc2cccnc12 | L46 | 0.6 | 7 | 1 | -0.1954194 | 0.004391427 | -0.06192483 | -0.04609435 | 0.01701428 | 0.04707777 | -0.0001047476 | -0.02677597 | 0.004038926 | -0.0907173 | -0.01724876 | -0.05280338 | -0.05581983 | -0.01123846 | -0.03467132 | -0.05293712 | -0.0676655 | -0.05749793 | -0.06090295 | -0.05667125 | 0.005997533 | -0.04667856 | -0.03850649 | -0.03972781 | -0.0539583 | -0.03090845 | -0.002252911 | -0.02629341 | -0.03934731 | -0.03254243 | -0.01235855 | 0.06964621 | -0.01945795 | 0.004007793 | 0.02067958 | 0.01639854 | -0.01687894 | -0.02017914 | 0.06964620527
8-mercaptoquinoline hydrochloride | 34006-16-1 | Cl[H].Sc1cccc2cccnc12 | L47 | 0.6 | 7 | 2 | -0.1954194 | -0.09467157 | -0.01288536 | -0.04528668 | -0.05644564 | -0.03703588 | -0.0141102 | -0.09307015 | -0.06132234 | -0.1308765 | -0.01471794 | -0.07833249 | -0.1540769 | -0.1053726 | -0.1081245 | -0.1021943 | -0.1089338 | -0.1370136 | -0.111494 | -0.09350349 | -0.09151293 | -0.1033073 | -0.05932052 | -0.09481495 | -0.1074719 | -0.1324141 | -0.05500542 | -0.04639174 | -0.04968199 | -0.08578467 | -0.05999991 | 0.02157308 | -0.1075594 | -0.1067461 | -0.06728947 | -0.05919309 | -0.0758091 | -0.05297116 | 0.02157307593
5,7-dichloro-8-hydroxyquinoline | 773-76-2 | Oc1c(Cl)cc(Cl)c2cccnc12 | L48 | 0.6 | 7 | 3 | -0.1954194 | -0.131005 | -0.1383251 | -0.1043685 | -0.1626435 | -0.04934706 | -0.07201348 | -0.1857142 | -0.1194322 | -0.186751 | -0.1748034 | -0.1407399 | -0.2207119 | -0.180231 | -0.2641547 | -0.1586841 | -0.1851851 | -0.2137635 | -0.1688358 | -0.2227929 | -0.2070204 | -0.1905057 | -0.1664045 | -0.1381394 | -0.1768034 | -0.223478 | -0.1432512 | -0.175213 | -0.1465053 | -0.1197157 | -0.1307387 | -0.06042674 | -0.1069391 | -0.108387 | -0.05352707 | -0.1138675 | -0.09704567 | -0.02690059 | -0.02690059137
1133-tetramethylguanidine | 80-70-6 | CN(C)C(=N)N(C)C | L49 | 0.6 | 7 | 4 | -0.1954194 | -0.1150487 | -0.05867537 | -0.05724719 | -0.04046599 | -0.08493928 | -0.04026546 | -0.09332342 | -0.08044486 | -0.1078502 | -0.08492421 | -0.1302243 | -0.1438715 | -0.09477411 | -0.1498101 | -0.105787 | -0.1071277 | -0.1008192 | -0.1326666 | -0.188613 | -0.1098064 | -0.09640008 | -0.07048319 | -0.08079613 | -0.1059546 | -0.1189021 | -0.06966544 | -0.06935125 | 0.007442593 | -0.02142349 | 0.05842725 | 0.1192198 | 0.02748452 | 0.03941708 | 0.04891507 | 0.07727723 | -0.02381858 | 0.0004638594 | 0.1192198311
1,4-butanedithiol | 1191-08-8 | SCCCCS | L50 | 0.6 | 7 | 5 | -0.1954194 | -0.2975923 | 0.01386821 | 0.04406643 | -0.03442621 | 0.03674298 | 0.06760281 | 0.01188474 | 0.006178474 | -0.04858738 | 0.06320378 | -0.002607615 | 0.007078515 | 0.08268838 | 0.0771218 | 0.0986739 | 0.1273692 | 0.08694083 | 0.08772017 | 0.07885857 | 0.1273083 | 0.1100994 | 0.1478739 | 0.1316501 | 0.1205811 | 0.2302764 | 0.1927083 | 0.2308729 | 0.2457917 | 0.2310654 | 0.2764056 | 0.3772706 | 0.2796672 | 0.3948979 | 0.4184398 | 0.4772887 | 0.3979778 | 0.3817056 | 0.4772886691
1-octanethiol | 111-88-6 | CCCCCCCCS | L51 | 0.6 | 7 | 6 | -0.1954194 | -0.05433341 | -0.09801529 | -0.09856192 | -0.1344869 | -0.1048686 | -0.0729463 | -0.07157853 | -0.1255745 | -0.1643271 | -0.09315439 | -0.1431267 | -0.1768115 | -0.1123188 | -0.1042335 | -0.1328024 | -0.1312744 | -0.1122484 | -0.1420727 | -0.1487325 | -0.1527157 | -0.09378658 | -0.1456982 | -0.1102851 | -0.1091966 | -0.0899944 | -0.04369809 | -0.0007159682 | -0.02154644 | 0.01835262 | 0.02589787 | 0.1207815 | 0.1131356 | 0.1652358 | 0.1701983 | 0.1630915 | 0.1259298 | 0.1789507 | 0.1789506741
4,5 dimethyl 1,2 phenylene diamine | 3171-45-7 | Cc1cc(N)c(N)cc1C | L52 | 0.6 | 7 | 7 | -0.1954194 | 0.0158731 | 0.04305114 | 0.02312067 | 0.05611123 | 0.07334934 | 0.07047549 | 0.02821475 | 0.007094556 | -0.01862008 | 0.01357382 | 0.01062459 | -0.02731722 | -0.005926227 | 0.02560757 | 0.0832193 | 0.02126405 | -0.006051803 | 0.04570223 | 0.02473875 | -0.01926743 | 0.04408544 | 0.0546565 | 0.0136435 | 0.01653916 | -0.02619838 | 0.08888246 | 0.1313621 | 0.1456819 | 0.123779 | 0.1804356 | 0.2176695 | 0.1799205 | 0.2058916 | 0.2541768 | 0.186742 | 0.1659979 | 0.1918366 | 0.2541767839
4,5-dichloro-o-phenylenediamine | 5348-42-5 | Nc1cc(Cl)c(Cl)cc1N | L53 | 0.6 | 7 | 8 | -0.1954194 | -0.213495 | 0.1175112 | 0.08565527 | 0.0767899 | 0.141078 | 0.09089917 | 0.04221881 | 0.03482333 | 0.01296599 | 0.09698249 | 0.0620134 | -0.01153967 | -0.01167856 | 0.05463459 | 0.08714721 | 0.04631159 | 0.020912 | 0.05004626 | 0.06028979 | 0.08765777 | 0.03119405 | 0.06172257 | -0.003724532 | 0.08765777 | 0.04828616 | 0.1082757 | 0.0748123 | 0.107192 | 0.09091572 | 0.1542245 | 0.2767924 | 0.1609668 | 0.1101492 | 0.1527707 | 0.1099917 | 0.1342095 | 0.1590092 | 0.2767923907
N,N'-diphenyl-p-phenylenediamine | 74-31-7 | N(c1ccccc1)c2ccc(Nc3ccccc3)cc2 | L54 | 0.6 | 7 | 9 | -0.1954194 | -0.04601563 | -0.03019406 | -0.05364119 | -0.0560838 | -0.02341809 | -0.03007668 | -0.05767965 | -0.08102636 | -0.1159756 | -0.07141158 | -0.0925727 | -0.1192786 | -0.04010466 | -0.08462418 | -0.06349577 | -0.1399297 | -0.155486 | -0.1260425 | -0.1329017 | -0.06744083 | -0.1537464 | -0.1338193 | -0.1628437 | -0.1130159 | -0.135741 | -0.09455571 | -0.08583596 | -0.07607043 | -0.02742673 | -0.04388755 | -0.0007998334 | -0.0345883 | 0.009517227 | 0.1170716 | 0.02948093 | 0.02289756 | 0.05355575 | 0.1170715561
3-mercaptopropionic acid | 107-96-0 | OC(=O)CCS | L55 | 0.6 | 7 | 10 | -0.1954194 | 0.01788156 | 0.05274414 | 0.01592876 | 0.02009781 | 0.08320846 | 0.05229147 | 0.07440427 | 0.05773595 | 0.02506344 | 0.08102305 | 0.1170723 | 0.1183262 | 0.2433608 | 0.3081197 | 0.5127767 | 0.7597308 | 0.9105517 | 1.295291 | 1.607513 | 2.104357 | 2.453278 | 2.959326 | 3.48169 | 4.095558 | 4.641025 | 5.374897 | 6.070974 | 6.795719 | 7.474867 | 8.302336 | 9.228113 | 9.770917 | 10.54772 | 11.31611 | 11.99598 | 12.76789 | 13.78441 | 13.78441178
3,3,3 triphenyl propionic acid | 900-91-4 | OC(=O)CC(c1ccccc1)(c2ccccc2)c3ccccc3 | L56 | 0.6 | 7 | 11 | -0.1954194 | -0.09860028 | -0.02413394 | -0.05471231 | 0.04165967 | 0.07027243 | 0.02759147 | -0.07290331 | 0.02513349 | -0.07990391 | 0.1019839 | -0.008203392 | 0.003972595 | 0.0176955 | 0.0117268 | 0.04716083 | -0.009496758 | -0.0778268 | -0.01254648 | -0.08815594 | 0.004100267 | -0.02185462 | -0.03455052 | -0.1300281 | -0.07378229 | -0.1350472 | -0.07039233 | -0.1674908 | -0.07344343 | -0.08563993 | -0.02236195 | -0.01104947 | -0.05944185 | -0.04235704 | 0.01675835 | -0.1066296 | -0.08939424 | -0.07113923 | 0.1019839152
2-mercaptopyridine | 2637-34-5 | S=C1NC=CC=C1 | L1 | 0.6 | 6 | 0 | -0.1954194 | 0.04868443 | 0.1334803 | 0.2136045 | 0.184102 | 0.253481 | 0.2307235 | 0.2412741 | 0.2690862 | 0.2427917 | 0.2851569 | 0.3066885 | 0.3468207 | 0.3619491 | 0.3730391 | 0.4302408 | 0.4746929 | 0.5441183 | 0.6768963 | 0.744865 | 0.8975772 | 0.9968139 | 1.135159 | 1.32604 | 1.494428 | 1.705659 | 1.960319 | 2.198607 | 2.359682 | 2.619893 | 2.932194 | 3.204506 | 3.523335 | 3.846584 | 4.257027 | 4.632289 | 4.929721 | 5.314593 | 5.31459289
1,2-Benzenedithiol | 17534-15-5 | [S-]c1ccccc1[S-] | L10 | 0.7 | 8 | 9 | -0.1954194 | -0.0134622 | -0.06177085 | 0.01126382 | -0.02275914 | 0.001836458 | -0.08013787 | 0.001116129 | 0.008001446 | -0.07122173 | -0.03785959 | 0.04720823 | -0.00884847 | -0.0336274 | -0.04886427 | -0.001306831 | -0.1720688 | -0.009808435 | -0.0714616 | -0.1059061 | -0.06081748 | -0.06020396 | -0.1012754 | -0.1262865 | -0.06765263 | -0.06227535 | -0.02050554 | -0.1396466 | -0.1047532 | -0.0458509 | -0.03496125 | -0.04029342 | -0.1349588 | -0.0699372 | -0.124466 | -0.07023332 | -0.1031427 | -0.1241397 | 0.04720823484
triphenylphosphine | 603-35-0 | c1ccc(cc1)P(c2ccccc2)c3ccccc3 | L11 | 0.7 | 8 | 10 | -0.1954194 | 0.07523638 | -0.02096636 | 0.08560643 | 0.1100796 | 0.1402199 | 0.07080426 | 0.1746366 | 0.1571346 | 0.08077388 | 0.1106018 | 0.1280255 | 0.04151317 | 0.05912722 | 0.1269185 | 0.1878434 | 0.01747579 | 0.05604819 | 0.0634172 | 0.0251094 | 0.1107223 | 0.02219054 | 0.02445337 | 0.003130247 | -0.003084773 | 0.0900254 | 0.1125359 | 0.04208954 | 0.01283532 | 0.0393578 | 0.02595303 | 0.08523924 | 0.03104684 | -0.002668416 | -0.04701578 | -0.06878832 | -0.05104841 | -0.06869258 | 0.1878433873
1,2-bis(dicyclohexylphosphino)ethane | 23743-26-2 | C1CCC(CC1)P(CCP(C2CCCCC2)C3CCCCC3)C4CCCCC4 | L12 | 0.7 | 8 | 11 | -0.1954194 | 0.07030398 | 0.07704462 | 0.075527 | 0.1407019 | 0.1090967 | 0.1244158 | 0.1702537 | 0.2608064 | 0.09501478 | 0.1786607 | 0.08549606 | 0.08952334 | 0.1516956 | 0.1283633 | 0.09823976 | 0.04160691 | 0.1109172 | 0.08352465 | 0.07806749 | 0.1062257 | 0.001397863 | 0.01677446 | -0.006283561 | 0.04939181 | 0.02966074 | 0.04132118 | -0.03609741 | 0.06109003 | -0.01110261 | 0.0184279 | 0.02337664 | 0.009447961 | -0.0268528 | -0.0521764 | -0.06876344 | -0.02504154 | -0.08730568 | 0.2608064275
2-Mercaptonicotinic acid | 38521-46-9 | [O-]C(=O)c1cccnc1[S-] | L2 | 0.7 | 8 | 1 | -0.1954194 | 0.03387128 | 0.004512929 | 0.05791297 | 0.08497434 | 0.09529952 | 0.1065047 | 0.1802429 | 0.115611 | 0.1063388 | 0.1156012 | 0.1316711 | 0.1429124 | 0.1923404 | 0.1403515 | 0.2156006 | 0.2780294 | 0.2458824 | 0.4367789 | 0.4323938 | 0.5431526 | 0.6174653 | 0.6646389 | 0.7749375 | 0.8198959 | 1.071623 | 1.187912 | 1.327432 | 1.440049 | 1.639052 | 1.940712 | 2.127576 | 2.380716 | 2.591313 | 2.935849 | 3.204302 | 3.635946 | 3.911698 | 3.911697507
3-Aminopyridine-2(1H)-thione | 38240-21-0 | C1=CNC(=S)C(=C1)N | L3 | 0.7 | 8 | 2 | -0.1954194 | -0.001281542 | 0.03369738 | 0.03244151 | 0.07494893 | 0.06961972 | 0.003290353 | 0.1127305 | 0.0761125 | 0.04992261 | 0.04556291 | 0.04148729 | 0.02243666 | 0.1152476 | 0.08450655 | 0.1544941 | 0.0628055 | 0.05558015 | 0.1103258 | 0.1367345 | 0.2075942 | 0.1906207 | 0.2023602 | 0.1554646 | 0.2086144 | 0.2187576 | 0.1736015 | 0.1687153 | 0.1626983 | 0.2110195 | 0.2292232 | 0.1877817 | 0.2269056 | 0.1849796 | 0.2596154 | 0.2342721 | 0.2724269 | 0.1640684 | 0.2724268848
2-Mercapto-6-methylpyridine | 18368-57-5 | Cc1cccc(S)n1 | L4 | 0.7 | 8 | 3 | -0.1954194 | -0.01083425 | -0.04745834 | -0.07910286 | -0.0400626 | -0.04002894 | -0.07169206 | -0.01388559 | -0.07615959 | -0.06754826 | -0.07444554 | -0.07132953 | -0.1150801 | -0.02481052 | -0.005059164 | 0.0004024111 | -0.01459319 | 0.01259448 | -0.02293391 | 0.05349173 | 0.1675546 | 0.1053176 | 0.1808323 | 0.07586403 | 0.05220216 | 0.1711287 | 0.1809737 | 0.1824579 | 0.2071978 | 0.1696456 | 0.2627049 | 0.2814069 | 0.2529135 | 0.3296625 | 0.378599 | 0.4116765 | 0.4228474 | 0.3879102 | 0.4228474494
3-Bromo-6-mercaptopyridine | 56673-34-8 | C1=CC(=S)NC=C1Br | L5 | 0.7 | 8 | 4 | -0.1954194 | 0.06200022 | 0.0516441 | 0.009759801 | 0.1156151 | 0.1190753 | 0.004143117 | 0.08008621 | -0.0006176024 | -0.008628586 | 0.06370674 | 0.04089496 | -0.03265089 | 0.01112866 | 0.04224368 | 0.08470755 | 0.04595661 | 0.07047256 | 0.1379379 | 0.08890802 | 0.1355602 | 0.1041659 | 0.06134009 | 0.1151897 | 0.1534713 | 0.158399 | 0.2020269 | 0.1908371 | 0.2016968 | 0.1807816 | 0.2759254 | 0.2295059 | 0.1904703 | 0.1965415 | 0.2151877 | 0.2748206 | 0.2763687 | 0.2717532 | 0.2763687292
6-Mercaptonicotinonitrile | 27885-58-1 | C1=CC(=S)NC=C1C#N | L6 | 0.7 | 8 | 5 | -0.1954194 | -0.07783594 | -0.07170276 | -0.02329754 | 0.05012602 | 0.09322734 | 0.03350459 | 0.03994022 | 0.07321417 | 0.0005712507 | 0.04572838 | 0.08493751 | 0.02236033 | 0.1341013 | 0.2341181 | 0.2901347 | 0.2075943 | 0.3565263 | 0.4017516 | 0.4255796 | 0.4626607 | 0.4575854 | 0.4829658 | 0.5301144 | 0.5715481 | 0.593201 | 0.6299877 | 0.6469805 | 0.6984846 | 0.6988311 | 0.8091759 | 0.8815918 | 0.8239943 | 0.9506218 | 1.002108 | 1.0584 | 1.110072 | 1.259114 | 1.259114375
3-Bromopyridine-2(1H)-thione | 65938-86-5 | C1=CNC(=S)C(=C1)Br | L7 | 0.7 | 8 | 6 | -0.1954194 | 0.03585766 | 0.002141418 | 0.07723057 | 0.06180471 | 0.08328979 | -0.01308515 | 0.08275992 | 0.085727 | 0.04171724 | 0.05000535 | 0.07802702 | 0.01859167 | 0.0477883 | 0.05164056 | 0.06370092 | 0.06236277 | 0.01193331 | 0.07288559 | 0.05443213 | 0.1080193 | 0.06694441 | 0.1309439 | 0.1040867 | 0.06927168 | 0.1331548 | 0.1758259 | 0.143813 | 0.1121449 | 0.1387703 | 0.1856608 | 0.1961366 | 0.1548435 | 0.1819753 | 0.1865097 | 0.192871 | 0.2477012 | 0.1739866 | 0.2477011593
5-Chloropyridine-2-thiol | 40771-41-3 | C1=CC(=S)NC=C1Cl | L8 | 0.7 | 8 | 7 | -0.1954194 | -0.0001181123 | -0.02755982 | 0.01440971 | 0.06167113 | 0.0670343 | -0.05253816 | 0.06159395 | 0.08621756 | 0.006057321 | 0.003974117 | 0.03280538 | 0.01400791 | 0.04667242 | 0.01301513 | 0.1090275 | 0.070601 | 0.1743805 | 0.2224071 | 0.282472 | 0.3453585 | 0.2857509 | 0.2958845 | 0.2742627 | 0.3121202 | 0.3291512 | 0.3216096 | 0.3487719 | 0.2970798 | 0.3503584 | 0.3883499 | 0.3489785 | 0.3639687 | 0.3459167 | 0.334107 | 0.3525024 | 0.3547594 | 0.3317379 | 0.3883499076
8-Mercaptoquinoline Hydrochloride | 34006-16-1 | [H+].[Cl-].Sc1cccc2cccnc12 | L9 | 0.7 | 8 | 8 | -0.1954194 | -0.04624769 | -0.04130102 | -0.02693426 | 0.01230842 | -0.01712835 | -0.04760129 | -0.002147894 | 0.01668712 | -0.103351 | -0.04635139 | -0.01459967 | -0.027963 | -0.05099242 | -0.02245401 | 0.05733622 | -0.03139456 | -0.02998355 | 0.04307601 | 0.001903033 | 0.06609746 | 0.01572752 | 0.04722531 | 0.03830915 | 0.1072913 | 0.1119966 | 0.1375844 | 0.1383294 | 0.1801571 | 0.1890174 | 0.2344676 | 0.2321951 | 0.2402562 | 0.2995672 | 0.271331 | 0.321003 | 0.3161651 | 0.3465836 | 0.3465836485
4,4&#39;-methylene bis(N,N-dimethylaniline) | 101-61-1 | CN(C)c1ccc(Cc2ccc(cc2)N(C)C)cc1 | L13 | 0.7 | 8 | 1 | -0.1954194 | 0.03819298 | 0.2014331 | 0.3066712 | 0.1727603 | 0.2452484 | 0.2904371 | 0.3188206 | 0.2572617 | 0.234905 | 0.2996165 | 0.2746879 | 0.2916934 | 0.2612746 | 0.2293179 | 0.2744122 | 0.3578105 | 0.3696663 | 0.3917542 | 0.4621985 | 0.4903479 | 0.4843335 | 0.4893767 | 0.6273751 | 0.729872 | 0.8827513 | 1.048079 | 1.175626 | 1.293702 | 1.408975 | 1.637412 | 1.864723 | 2.139439 | 2.327607 | 2.569526 | 2.894764 | 3.11159 | 3.405976 | 3.405975936
tetramethyldiaminomethane | 51-80-9 | CN(C)CN(C)C | L14 | 0.7 | 8 | 2 | -0.1954194 | 0.04651342 | 0.05444123 | 0.00196473 | 0.004285847 | -0.002103992 | 0.09583709 | 0.01746874 | 0.05670092 | -0.005443319 | 0.1348435 | 0.1521422 | 0.1150938 | 0.1663255 | 0.2356501 | 0.2828795 | 0.4399086 | 0.4338808 | 0.542032 | 0.5868073 | 0.6955783 | 0.8122257 | 0.9202123 | 1.073552 | 1.249266 | 1.372484 | 1.703489 | 1.838297 | 1.97642 | 2.233884 | 2.408695 | 2.728747 | 2.937761 | 3.188734 | 3.397865 | 3.671322 | 3.934261 | 4.223952 | 4.223952323
N,N-dimethyl-p-toluidine | 99-97-8 | CN(C)c1ccc(C)cc1 | L15 | 0.7 | 8 | 3 | -0.1954194 | 0.1112717 | 0.1505091 | 0.2279332 | 0.09953072 | 0.1923257 | 0.3502375 | 0.3853652 | 0.411989 | 0.5627963 | 0.6261373 | 0.890875 | 1.171465 | 1.370353 | 1.678035 | 2.045167 | 2.41733 | 2.79043 | 3.156562 | 3.562287 | 3.997344 | 4.297836 | 4.715225 | 5.09844 | 5.605913 | 6.012143 | 6.32194 | 6.871773 | 7.122755 | 7.592496 | 7.979459 | 8.203989 | 8.79443 | 9.24039 | 9.551661 | 10.0151 | 10.53187 | 10.81487 | 10.81486803
diphenylamine | 122-39-4 | N(c1ccccc1)c2ccccc2 | L16 | 0.7 | 8 | 4 | -0.1954194 | -0.01918851 | 0.07435678 | 0.1383251 | 0.01712703 | 0.1068165 | 0.1528059 | 0.1658009 | 0.1293364 | 0.1658562 | 0.1706685 | 0.2017975 | 0.2181551 | 0.1711213 | 0.1633836 | 0.1709942 | 0.2104871 | 0.2155265 | 0.1844238 | 0.28698 | 0.2737402 | 0.2496725 | 0.2023844 | 0.3213453 | 0.3665946 | 0.3609928 | 0.4096158 | 0.4147335 | 0.4366582 | 0.4142444 | 0.4832231 | 0.4678816 | 0.5339656 | 0.5493193 | 0.5817247 | 0.6096522 | 0.6653832 | 0.627635 | 0.6653831513
benzimidazole | 51-17-2 | [nH]1cnc2ccccc12 | L17 | 0.7 | 8 | 5 | -0.1954194 | 0.008281963 | 0.1273595 | 0.1372261 | 0.0846542 | 0.1269513 | 0.2005486 | 0.2364623 | 0.1975876 | 0.1884882 | 0.1968089 | 0.1858284 | 0.1955427 | 0.1364758 | 0.1908027 | 0.09951471 | 0.1729728 | 0.1959908 | 0.1987464 | 0.1824311 | 0.1397561 | 0.1262993 | 0.05731062 | 0.1407333 | 0.1769361 | 0.1658811 | 0.2441139 | 0.1964024 | 0.1634939 | 0.1581695 | 0.1627822 | 0.1166192 | 0.2072833 | 0.2007348 | 0.2210992 | 0.2650343 | 0.2806114 | 0.2654969 | 0.280611385
diisobutylamine | 110-96-3 | CC[C@H](C)[NH2+][C@H](C)CC | L18 | 0.7 | 8 | 6 | -0.1954194 | -0.05204754 | -0.0192361 | -0.04434961 | -0.07651541 | -0.03926723 | -0.03769037 | -0.0334039 | -0.03482872 | -0.01745742 | -0.0107328 | -0.02708871 | 0.004604962 | -0.06107207 | -0.02675609 | -0.01150706 | 0.009720167 | -0.007587568 | 0.02806311 | -0.03806012 | 0.02198896 | 0.07859307 | -0.0335851 | 0.05735249 | 0.03784185 | -0.001810129 | 0.1443568 | 0.07573313 | 0.03734461 | 0.03611816 | 0.05221815 | 0.09511857 | 0.1433075 | 0.1317596 | 0.1707838 | 0.1302374 | 0.1848895 | 0.1765864 | 0.1848894664
catechol | 120-80-9 | Oc1ccccc1O | L19 | 0.7 | 8 | 7 | -0.1954194 | -0.06557991 | -0.01317552 | 0.0455766 | -0.01328661 | 0.04126114 | 0.2607296 | 0.4670313 | 0.8950452 | 1.363137 | 1.807766 | 2.267844 | 2.703343 | 3.095989 | 3.516261 | 3.941229 | 4.315604 | 4.771679 | 5.244789 | 5.672383 | 6.041409 | 6.393028 | 6.697741 | 7.240075 | 7.519667 | 8.055083 | 8.55209 | 8.860523 | 9.176601 | 9.711278 | 10.02709 | 10.46757 | 10.99784 | 11.47411 | 11.95397 | 12.34768 | 12.81598 | 13.50476 | 13.50476079
4 methoxy phenol | 150-76-5 | COc1ccc(O)cc1 | L20 | 0.7 | 8 | 8 | -0.1954194 | -0.05935823 | 0.05045886 | 0.05238896 | -0.05362631 | 0.01886101 | 0.06016898 | 0.01615981 | 0.004784563 | 0.02939802 | 0.0662521 | 0.07904675 | 0.04770122 | 0.05583737 | 0.04780948 | 0.04520404 | 0.08258048 | 0.05169561 | 0.005183736 | 0.07243613 | 0.0356148 | 0.03555192 | -0.09200343 | 0.09676427 | 0.04268235 | 0.01720614 | 0.06939558 | 0.0327472 | 0.02810436 | 0.0164743 | 0.01784418 | 0.0006023118 | -0.02488635 | 0.04925756 | -0.02059912 | -0.02773015 | 0.01047562 | -0.03265595 | 0.09676427057
4-fluoro-2-nitrophenol | 394-33-2 | Oc1ccc(F)cc1[N+]([O-])=O | L21 | 0.7 | 8 | 9 | -0.1954194 | -0.03150364 | 0.006749384 | 0.04973559 | -0.073212 | -0.0219635 | -0.02047419 | 0.003944779 | -0.05882357 | -0.02596952 | -0.00904993 | -0.04241174 | 0.006159715 | -0.09355246 | -0.07178008 | -0.115512 | -0.08351826 | -0.103998 | -0.07982328 | -0.1136803 | -0.1150867 | -0.147831 | -0.1819968 | -0.08916375 | -0.1126582 | -0.2025923 | -0.09783522 | -0.119019 | -0.1695404 | -0.1764209 | -0.1909834 | -0.1602225 | -0.162355 | -0.2115152 | -0.1631179 | -0.1789862 | -0.1629372 | -0.1659339 | 0.04973558787
2-amino-4-(trifluoromethyl)benzenethiolhydrochloride | 4274-38-8 | [H+].[Cl-].Nc1cc(ccc1S)C(F)(F)F | L22 | 0.7 | 8 | 10 | -0.1954194 | 0.0006813374 | 0.08177298 | 0.1236697 | 0.09022501 | 0.1253581 | 0.1201792 | 0.07864853 | 0.0992268 | 0.1073355 | 0.1672335 | 0.1362506 | 0.1177011 | 0.09364309 | 0.09046795 | 0.106269 | 0.1329657 | 0.1180292 | 0.09851592 | 0.07639726 | 0.05990824 | 0.05670481 | -0.01323844 | 0.04127706 | 0.07272845 | -0.06410876 | 0.06720833 | 0.01935074 | 0.01303437 | -0.01788103 | -0.04071903 | 0.02388276 | 0.00960733 | -0.02699612 | 0.007371703 | -0.04653053 | -0.01399603 | -0.06745608 | 0.1672334618
triphenylmethane thiol | 3695-77-0 | SC(c1ccccc1)(c2ccccc2)c3ccccc3 | L23 | 0.7 | 8 | 11 | -0.1954194 | -0.01262642 | 0.1814608 | 0.1462539 | 0.1904995 | 0.2073703 | 0.2599514 | 0.2841432 | 0.2852634 | 0.2709397 | 0.3556598 | 0.3866399 | 0.2991859 | 0.3072377 | 0.3490881 | 0.4014263 | 0.449854 | 0.3659183 | 0.4765986 | 0.5080959 | 0.5520614 | 0.5493714 | 0.556865 | 0.6562201 | 0.7330789 | 0.7000287 | 0.779952 | 0.8808638 | 0.8198501 | 0.9616641 | 0.9928191 | 0.9902889 | 1.123401 | 1.168711 | 1.157199 | 1.237711 | 1.326237 | 1.375484 | 1.375484064
aniline | 62-53-3 | Nc1ccccc1 | L24 | 0.7 | 8 | 1 | -0.1954194 | 0.06786448 | 0.05553679 | 0.09493466 | 0.1138663 | 0.1472836 | 0.1175578 | 0.1419477 | 0.1366465 | 0.1345873 | 0.1924962 | 0.1190173 | 0.1250805 | 0.1106696 | 0.03230641 | 0.1297464 | 0.1983526 | 0.1671357 | 0.1110605 | 0.1722912 | 0.1566913 | 0.1446562 | 0.07918393 | 0.1526486 | 0.0529227 | 0.0838996 | 0.1451333 | 0.05950782 | 0.06247394 | -0.05947356 | 0.04377924 | 0.04830376 | 0.1112243 | 0.08483203 | 0.213435 | 0.1505808 | 0.1668816 | 0.1230216 | 0.2134349991
2 amino benzethiol | 137-7-5 | Nc1ccccc1S | L25 | 0.7 | 8 | 2 | -0.1954194 | 0.04969481 | 0.103265 | 0.09872385 | 0.08239034 | 0.1866198 | 0.1714394 | 0.1535693 | 0.1929823 | 0.1471326 | 0.2107683 | 0.160517 | 0.1985191 | 0.1458498 | 0.1673748 | 0.1438951 | 0.218191 | 0.1752056 | 0.1374212 | 0.1937203 | 0.1634777 | 0.1503414 | 0.09129858 | 0.1753907 | 0.1127133 | 0.1443222 | 0.1745651 | 0.09563342 | 0.03091639 | 0.05332458 | 0.1333465 | 0.01753572 | 0.08310045 | 0.07826099 | 0.1515314 | 0.127609 | 0.07400072 | 0.09785621 | 0.2181910413
o-phenylene diamine | 95-54-5 | Nc1ccccc1N | L26 | 0.7 | 8 | 3 | -0.1954194 | 0.07307135 | 0.1302517 | 0.1764495 | 0.2040316 | 0.2289402 | 0.1751998 | 0.2282707 | 0.2988189 | 0.2466463 | 0.276531 | 0.2889214 | 0.250513 | 0.2471995 | 0.2718027 | 0.2744971 | 0.261882 | 0.2390493 | 0.2311269 | 0.1594764 | 0.2535715 | 0.156461 | 0.1539081 | 0.2287279 | 0.1714929 | 0.1971139 | 0.2301823 | 0.146567 | 0.1036899 | 0.1525093 | 0.1795818 | 0.173728 | 0.2422014 | 0.2289024 | 0.2400195 | 0.2331742 | 0.1708718 | 0.1951886 | 0.2988188799
2-bromoethylamine hydrobromide | 2576-47-8 | [H+].[Br-].NCCBr | L27 | 0.7 | 8 | 4 | -0.1954194 | -0.04713927 | -0.01626733 | 0.01338509 | -0.009523589 | 0.07824304 | 0.03096295 | 0.06288888 | 0.1034699 | 0.05692584 | 0.1376221 | 0.006589508 | 0.01764791 | 0.04899283 | -0.0137992 | 0.01197138 | 0.02406247 | 0.009070179 | 0.04317277 | -0.0022116 | -0.02866798 | 0.02263967 | -0.1094702 | -0.05027608 | -0.03341607 | -0.05163904 | -0.04169519 | -0.1035839 | -0.08984389 | -0.1472803 | -0.07607138 | -0.151218 | -0.05950473 | -0.05218668 | 0.03837466 | -0.01444701 | -0.03005575 | -0.008846265 | 0.1376220677
3 methoxypropylamine | 5332-73-0 | COCCCN | L28 | 0.7 | 8 | 5 | -0.1954194 | -0.07595087 | -0.03344557 | -0.02357857 | -0.02446275 | -0.01019305 | 0.01189657 | 0.02933189 | 0.04421741 | 0.01020895 | 0.1189427 | 0.02815376 | 0.04558816 | -0.002110821 | 0.00436916 | -0.02234277 | 0.02277039 | 0.03654804 | 0.04343746 | 0.01481283 | -0.02401175 | -0.009419696 | -0.05154031 | -0.02631108 | -0.0444946 | -0.01331049 | 0.0003802486 | -0.03217112 | -0.05447663 | -0.05309164 | 0.01176509 | -0.05892748 | 0.02544594 | -0.001432417 | 0.02024095 | 0.002189141 | 0.05183276 | 0.02413429 | 0.1189426681
ethanolamine | 141-43-5 | NCCO | L29 | 0.7 | 8 | 6 | -0.1954194 | 0.1398673 | 0.1590925 | 0.1881717 | 0.144105 | 0.2209576 | 0.1789718 | 0.2688718 | 0.2528924 | 0.2435571 | 0.2899846 | 0.1890672 | 0.2559494 | 0.2044087 | 0.2001886 | 0.2202435 | 0.2183902 | 0.2827232 | 0.2647351 | 0.2355275 | 0.1744509 | 0.2535176 | 0.2025173 | 0.2382532 | 0.2178117 | 0.25157 | 0.22606 | 0.1884335 | 0.1481621 | 0.1622077 | 0.1906335 | 0.1468437 | 0.2147035 | 0.2432811 | 0.2748178 | 0.2382308 | 0.2051861 | 0.238696 | 0.2899845636
pyridine | 110-86-1 | c1ccncc1 | L30 | 0.7 | 8 | 7 | -0.1954194 | 0.03457205 | 0.0474728 | 0.0921152 | 0.07121972 | 0.1670185 | 0.1188137 | 0.1278268 | 0.1513083 | 0.174948 | 0.1881285 | 0.09972907 | 0.1351523 | 0.1493114 | 0.09741592 | 0.1193844 | 0.1136586 | 0.1079231 | 0.2229363 | 0.1303646 | 0.1456056 | 0.135593 | 0.06906089 | 0.1312226 | 0.08875043 | 0.139354 | 0.1533818 | 0.06610866 | 0.01222397 | 0.0911183 | 0.06472661 | 0.1075454 | 0.1320281 | 0.1571963 | 0.1452865 | 0.0984853 | 0.1466373 | 0.1828386 | 0.2229363498
2,6 diphenyl pyridine | 3558-69-8 | c1ccc(cc1)c2cccc(n2)c3ccccc3 | L31 | 0.7 | 8 | 8 | -0.1954194 | 0.03714966 | 0.1049073 | 0.1145732 | 0.09037917 | 0.1518399 | 0.1502049 | 0.1512021 | 0.1187815 | 0.1352955 | 0.1640728 | 0.1375114 | 0.07415564 | 0.1294351 | 0.08371571 | 0.03810143 | 0.1444787 | 0.1470549 | 0.08376009 | 0.1248095 | 0.1151176 | 0.05014797 | 0.01613769 | 0.04109359 | 0.05312253 | 0.0983045 | 0.088599 | 0.06078504 | -0.004867429 | -0.0009910304 | 0.05835005 | 0.03524669 | 0.0912513 | 0.1455243 | 0.04819702 | 0.09289831 | 0.1206639 | 0.0667753 | 0.1640728135
2,6-difluoropyridine | 1513-65-1 | Fc1cccc(F)n1 | L32 | 0.7 | 8 | 9 | -0.1954194 | -0.03275833 | 0.09475364 | 0.04832328 | 0.05319494 | 0.1179327 | 0.1367104 | 0.07905701 | 0.01469135 | 0.06588115 | 0.0916815 | 0.06722206 | 0.03928183 | 0.07774591 | -0.01428 | 0.05504802 | 0.0896877 | 0.07777978 | 0.09984993 | 0.08091796 | 0.03871439 | 0.03624801 | -0.05565389 | 0.02927783 | -0.001749976 | 0.001548608 | 0.01963991 | -0.006964042 | -0.03587465 | -0.1157348 | 0.02070058 | -0.02507931 | 0.04496985 | 0.05372683 | 0.07024613 | 0.03847841 | 0.09395621 | 0.06546855 | 0.1367103546
piperidine | 110-89-4 | C1CCNCC1 | L33 | 0.7 | 8 | 10 | -0.1954194 | 0.04746899 | 0.06890534 | 0.1232803 | 0.0869837 | 0.1591864 | 0.1910211 | 0.2067735 | 0.2407601 | 0.1004013 | 0.2377033 | 0.1762954 | 0.174741 | 0.2106937 | 0.1556284 | 0.1934921 | 0.2333878 | 0.2141089 | 0.2222534 | 0.2031133 | 0.2014849 | 0.17954 | 0.140709 | 0.2035414 | 0.1969401 | 0.1622082 | 0.2041485 | 0.2000761 | 0.09454765 | 0.05621067 | 0.1029314 | 0.07486015 | 0.1081546 | 0.1249654 | 0.1882146 | 0.1501581 | 0.1486012 | 0.1309318 | 0.2407601105
4-hydroxy-2,2,6,6-tetramethylpiperidine | 2403-88-5 | CC1(C)CC(O)CC(C)(C)N1 | L34 | 0.7 | 8 | 11 | -0.1954194 | -0.1517606 | -0.1032274 | -0.06123982 | -0.06131076 | -0.03964787 | 0.02283007 | 0.02261538 | 0.06809505 | 0.02533281 | 0.08970587 | 0.08099639 | 0.05279281 | 0.05375455 | 0.07184897 | 0.1289637 | 0.1161754 | 0.06465244 | 0.1505924 | 0.1040317 | 0.05013093 | 0.04730873 | 0.02934337 | -0.001908261 | 0.06793426 | 0.04902157 | 0.152227 | 0.04464208 | 0.08383374 | 0.02531804 | 0.09891363 | 0.1116869 | -0.009152243 | 0.1561507 | 0.1005954 | 0.1121024 | 0.03078197 | -0.01609969 | 0.1561507301
Ethyl piperidine-3-carboxylate | 5006-62-2 | CCOC(=O)C1CCCNC1 | L35 | 0.7 | 8 | 1 | -0.1954194 | 0.06647388 | 0.3684053 | 0.4209903 | 0.4630736 | 0.4684262 | 0.2847966 | 0.3595634 | 0.4180126 | 0.4530171 | 0.4306448 | 0.4815628 | 0.4938344 | 0.4499468 | 0.4499732 | 0.4155572 | 0.4600378 | 0.4831287 | 0.5239361 | 0.5074209 | 0.5196819 | 0.5455605 | 0.5355981 | 0.5541781 | 0.5348304 | 0.4694179 | 0.5278166 | 0.5221778 | 0.5550129 | 0.4922877 | 0.4892644 | 0.4718459 | 0.5521765 | 0.3700594 | 0.5128578 | 0.4562059 | 0.3936208 | 0.4737702 | 0.5550129433
2,2′-Bipyridyl | 366-18-7 | c1ccc(nc1)c2ccccn2 | L36 | 0.7 | 8 | 2 | -0.1954194 | 0.1768143 | 0.5131084 | 0.5223579 | 0.5083675 | 0.5185238 | 0.3610749 | 0.4795257 | 0.5375932 | 0.536351 | 0.5067706 | 0.5497318 | 0.6153372 | 0.5847169 | 0.5063981 | 0.5423317 | 0.5354984 | 0.5007344 | 0.6263875 | 0.5754096 | 0.6069084 | 0.6265957 | 0.5972658 | 0.5976457 | 0.6098834 | 0.5759709 | 0.5821401 | 0.6591 | 0.6002883 | 0.6073405 | 0.546359 | 0.5657578 | 0.5955257 | 0.468779 | 0.6066083 | 0.5232842 | 0.4949871 | 0.4878244 | 0.6591000246
1,10-phenanthroline, anhyd | 66-71-7 | c1cnc2c(c1)ccc3cccnc23 | L37 | 0.7 | 8 | 3 | -0.1954194 | 0.1869979 | 0.2851524 | 0.396985 | 0.3227267 | 0.3590075 | 0.2709236 | 0.265572 | 0.2975085 | 0.3747733 | 0.4052557 | 0.3876705 | 0.3672995 | 0.3485373 | 0.2846546 | 0.3658173 | 0.2976919 | 0.31256 | 0.4154803 | 0.395597 | 0.423439 | 0.3986067 | 0.4070955 | 0.4261794 | 0.4235782 | 0.4029999 | 0.4059636 | 0.4003102 | 0.4447051 | 0.4595248 | 0.401407 | 0.3654131 | 0.3790557 | 0.3203468 | 0.3354653 | 0.3102018 | 0.2411302 | 0.3144716 | 0.459524797
bathophenanthroline | 1662-01-7 | c1ccc(cc1)c2ccnc3c2ccc4c(ccnc34)c5ccccc5 | L38 | 0.7 | 8 | 4 | -0.1954194 | 0.1249615 | 0.3400124 | 0.4199846 | 0.375228 | 0.3967972 | 0.2620196 | 0.3598996 | 0.3629938 | 0.4057885 | 0.4074806 | 0.374751 | 0.4188007 | 0.4571331 | 0.3874967 | 0.3904404 | 0.3161587 | 0.4252434 | 0.4361193 | 0.3855605 | 0.4127313 | 0.4287989 | 0.4448805 | 0.4399859 | 0.3854753 | 0.3982287 | 0.3769316 | 0.3864145 | 0.3843007 | 0.3654928 | 0.3431401 | 0.3386941 | 0.4278297 | 0.3080488 | 0.3486528 | 0.2933266 | 0.3292999 | 0.2748453 | 0.4571330665
tertbutylcyanoacetate | 1116-98-9 | CC(C)(C)OC(=O)CC#N | L39 | 0.7 | 8 | 5 | -0.1954194 | 0.1061868 | 0.336171 | 0.4443187 | 0.3988781 | 0.4289343 | 0.3171 | 0.3479779 | 0.3770285 | 0.4090763 | 0.403561 | 0.411926 | 0.4640216 | 0.4887383 | 0.3746364 | 0.4058722 | 0.3433948 | 0.3970625 | 0.4309535 | 0.3994878 | 0.3835422 | 0.4203078 | 0.4661222 | 0.430711 | 0.401656 | 0.3780236 | 0.388026 | 0.425373 | 0.3623058 | 0.3755095 | 0.4102175 | 0.3308067 | 0.4567867 | 0.2996354 | 0.3918545 | 0.2628016 | 0.2981515 | 0.2694487 | 0.4887383326
4-Cyanobenzoyl chloride | 6068-72-0 | ClC(=O)c1ccc(cc1)C#N | L40 | 0.7 | 8 | 6 | -0.1954194 | 0.1366389 | 0.2331577 | 0.2940902 | 0.3224675 | 0.2884196 | 0.2312049 | 0.2278742 | 0.3396192 | 0.3648433 | 0.3474892 | 0.3474529 | 0.4263861 | 0.389919 | 0.3473219 | 0.380525 | 0.326935 | 0.337176 | 0.3718131 | 0.4400812 | 0.3213611 | 0.3740127 | 0.3805719 | 0.3867245 | 0.316979 | 0.3373847 | 0.3307587 | 0.3263419 | 0.2841663 | 0.2760715 | 0.3293486 | 0.3204695 | 0.3264053 | 0.224057 | 0.3460916 | 0.2278438 | 0.2305506 | 0.1743864 | 0.440081159
7,7,8,8-tetracyanoquinodimethane | 1518-16-7 | N#CC(C#N)=C1C=CC(C=C1)=C(C#N)C#N | L41 | 0.7 | 8 | 7 | -0.1954194 | 0.1187626 | 0.3108683 | 0.3855711 | 0.3461068 | 0.3263787 | 0.2292361 | 0.2876893 | 0.3620782 | 0.3291761 | 0.3334175 | 0.3658342 | 0.4339627 | 0.4068471 | 0.3654359 | 0.3951041 | 0.2964206 | 0.3420211 | 0.4344821 | 0.4123729 | 0.3722615 | 0.326308 | 0.3296447 | 0.3723739 | 0.3318629 | 0.3661237 | 0.3549102 | 0.3466732 | 0.2696734 | 0.3673699 | 0.3719673 | 0.3071625 | 0.3332329 | 0.265115 | 0.3074554 | 0.1661303 | 0.229335 | 0.2074948 | 0.4344821406
acetylacetone | 123-54-6 | CC(=O)CC(C)=O | L42 | 0.7 | 8 | 8 | -0.1954194 | 0.2251662 | 0.3009826 | 0.4444457 | 0.3785147 | 0.4280928 | 0.3213749 | 0.3900675 | 0.4297242 | 0.3857481 | 0.3798927 | 0.421807 | 0.4311325 | 0.4377938 | 0.364519 | 0.429328 | 0.3536411 | 0.3805217 | 0.4152508 | 0.3876157 | 0.408784 | 0.3830488 | 0.3710794 | 0.3842608 | 0.3682485 | 0.3744108 | 0.3367726 | 0.3385236 | 0.3675881 | 0.3230097 | 0.2843641 | 0.3760785 | 0.2934942 | 0.2702324 | 0.3567819 | 0.2301601 | 0.2390484 | 0.2669811 | 0.4444456735
1,3,5 benzene tricarboxylic acid | 554-95-0 | OC(=O)c1cc(cc(c1)C(O)=O)C(O)=O | L43 | 0.7 | 8 | 9 | -0.1954194 | 0.2209024 | 0.5709967 | 0.7584378 | 0.7354758 | 0.7456505 | 0.6453568 | 0.6910911 | 0.7059763 | 0.7213825 | 0.7274279 | 0.7887429 | 0.8229294 | 0.8044071 | 0.7451265 | 0.6954627 | 0.712708 | 0.721407 | 0.8155726 | 0.8065591 | 0.7640237 | 0.7739897 | 0.7445649 | 0.7366682 | 0.7889452 | 0.8073749 | 0.7489877 | 0.815241 | 0.7035466 | 0.7002151 | 0.7712252 | 0.7791568 | 0.7822514 | 0.6293244 | 0.7370897 | 0.6755731 | 0.6582059 | 0.7401566 | 0.8229294091
cyclohexanecarboxylic acid | 98-89-5 | OC(=O)C1CCCCC1 | L44 | 0.7 | 8 | 10 | -0.1954194 | 0.02461253 | 0.2166013 | 0.3051199 | 0.3140188 | 0.2748413 | 0.2014657 | 0.2757546 | 0.3260565 | 0.2542545 | 0.3185384 | 0.3417919 | 0.413846 | 0.3541548 | 0.3155223 | 0.325364 | 0.2605877 | 0.2821734 | 0.3801149 | 0.4004593 | 0.338466 | 0.348172 | 0.3461626 | 0.2916745 | 0.3713854 | 0.3252684 | 0.3356106 | 0.2991047 | 0.2582956 | 0.2525076 | 0.2718499 | 0.3378736 | 0.3051248 | 0.1921296 | 0.3247206 | 0.2054092 | 0.267927 | 0.2249333 | 0.413846038
tricyclohexylphosphine | 2622-14-2 | C1CCC(CC1)P(C2CCCCC2)C3CCCCC3 | L45 | 0.7 | 8 | 11 | -0.1954194 | 0.07927009 | 0.2043441 | 0.4122383 | 0.2885444 | 0.3555365 | 0.2823485 | 0.2925682 | 0.3590381 | 0.3527396 | 0.3918771 | 0.3701458 | 0.414777 | 0.4776016 | 0.4093018 | 0.3876835 | 0.3982512 | 0.3550425 | 0.460951 | 0.4126069 | 0.4652523 | 0.4447871 | 0.4179257 | 0.3993462 | 0.4613423 | 0.4040753 | 0.4641773 | 0.4445492 | 0.3843488 | 0.4219048 | 0.445009 | 0.4375356 | 0.3788979 | 0.3099339 | 0.4196841 | 0.281849 | 0.2407769 | 0.329638 | 0.4776015866
8-quinolinol | 148-24-3 | Oc1cccc2cccnc12 | L46 | 0.7 | 8 | 1 | -0.1954194 | 0.03143666 | 0.1179767 | 0.1521052 | 0.1519293 | 0.1723137 | 0.1951318 | 0.1076036 | 0.1012317 | 0.06996285 | 0.1461407 | 0.1443492 | 0.03070389 | 0.1050049 | 0.049079 | 0.1291093 | 0.08694155 | 0.06375022 | 0.05341814 | -0.009974188 | 0.06997368 | 0.06453106 | -0.004770238 | 0.06519821 | 0.02906224 | 0.0702155 | 0.06821777 | 0.08077708 | -0.007071738 | 0.02030548 | 0.057495 | 0.1395839 | 0.07147494 | 0.06483497 | 0.0778924 | 0.01594783 | 0.02110548 | -0.02046508 | 0.1951317998
8-mercaptoquinoline hydrochloride | 34006-16-1 | Cl[H].Sc1cccc2cccnc12 | L47 | 0.7 | 8 | 2 | -0.1954194 | -0.2463182 | -0.2058302 | -0.04950913 | 0.04268648 | 0.07106312 | 0.07983224 | 0.03369601 | 0.008440786 | -0.02777828 | 0.02980216 | -0.0004484163 | -0.04714793 | 0.008844564 | -0.02340661 | -0.005832356 | -0.02978623 | -0.04474936 | -0.04377552 | -0.05864079 | 0.004773197 | -0.06455684 | -0.01418688 | -0.03595654 | -0.02606674 | -0.06352319 | -0.04711617 | -0.05132624 | -0.03125409 | -0.01485558 | 0.004883734 | 0.05611992 | -0.08172195 | -0.05946356 | -0.009551899 | -0.01739084 | -0.06588225 | -0.08418104 | 0.07983224498
5,7-dichloro-8-hydroxyquinoline | 773-76-2 | Oc1c(Cl)cc(Cl)c2cccnc12 | L48 | 0.7 | 8 | 3 | -0.1954194 | -0.05500242 | -0.006739884 | 0.008679992 | 0.0178685 | 0.04708724 | 0.09355327 | 0.003967702 | 0.02104152 | -0.03817402 | -0.003263581 | -0.05908909 | -0.03837961 | -0.01724037 | -0.005731876 | -0.0187774 | -0.05692419 | -0.03357079 | -0.03244031 | -0.06671875 | -0.01505362 | -0.08609613 | -0.07535524 | -0.08408929 | -0.08643238 | -0.08272302 | -0.1089605 | -0.08868694 | -0.1030358 | -0.06458841 | -0.06453558 | -0.00510948 | -0.06885299 | -0.1526388 | -0.07332069 | -0.1201778 | -0.2086374 | -0.1320565 | 0.09355327413
1133-tetramethylguanidine | 80-70-6 | CN(C)C(=N)N(C)C | L49 | 0.7 | 8 | 4 | -0.1954194 | -0.01101317 | 0.08557505 | 0.03938797 | 0.08397754 | 0.1196367 | 0.1576221 | 0.09912319 | 0.08473191 | 0.07017824 | 0.06964716 | 0.06969025 | -0.001020634 | 0.130009 | 0.05837158 | 0.06085207 | 0.04886297 | 0.059444 | 0.04385573 | 0.01728877 | 0.05801355 | 0.06488242 | 0.06023484 | 0.04161695 | 0.02596921 | 0.043449 | -0.05631807 | 0.02304492 | 0.04422752 | 0.052157 | 0.08854443 | 0.08483719 | 0.1498347 | 0.1193444 | 0.1654793 | 0.1321946 | 0.0168927 | 0.0916634 | 0.1654793151
1,4-butanedithiol | 1191-08-8 | SCCCCS | L50 | 0.7 | 8 | 5 | -0.1954194 | 0.03850111 | 0.1229338 | 0.07139662 | 0.02120483 | 0.08418349 | 0.1107299 | 0.0465484 | 0.01371686 | 0.03344817 | 0.05832891 | -0.01594841 | 0.005568474 | -0.03264387 | 0.04407968 | 0.0004815279 | 0.07356804 | 0.06291359 | 0.06888105 | 0.03381478 | 0.0214723 | 0.0127419 | 0.04611554 | -0.03754562 | -0.02627031 | 0.01808582 | 0.0595396 | 0.05077888 | 0.06682667 | 0.04420111 | 0.1148103 | 0.2512788 | 0.1274136 | 0.1392272 | 0.2106 | 0.2008238 | 0.08157111 | 0.2357618 | 0.2512788367
1-octanethiol | 111-88-6 | CCCCCCCCS | L51 | 0.7 | 8 | 6 | -0.1954194 | 0.008199908 | 0.09489755 | 0.04413068 | 0.07551631 | 0.1166968 | 0.1277148 | 0.1027585 | 0.09493831 | 0.06578843 | 0.1320456 | 0.08833535 | 0.03951571 | 0.0594522 | 0.03157129 | 0.04858073 | 0.05535386 | 0.02985614 | 0.08054164 | 0.005271645 | 0.06210882 | 0.02197498 | 0.05229493 | 0.00206622 | 0.0053636 | -0.003059615 | 0.07798313 | 0.05296462 | 0.05015982 | 0.04920268 | 0.09594205 | 0.1762134 | 0.09759871 | 0.1055425 | 0.1723974 | 0.1742777 | 0.1044993 | 0.1693079 | 0.1762133561
4,5 dimethyl 1,2 phenylene diamine | 3171-45-7 | Cc1cc(N)c(N)cc1C | L52 | 0.7 | 8 | 7 | -0.1954194 | -0.3268567 | -0.226785 | 0.008587615 | -0.02639462 | 0.0869574 | 0.1062676 | 0.0286611 | 0.0554321 | 0.05720502 | 0.07973428 | 0.02889836 | 0.002858081 | -0.02886602 | 0.02622749 | 0.01058204 | 0.03384757 | -0.06076544 | 0.01018001 | -0.009409403 | 0.04251701 | -0.04243406 | 0.01398671 | -0.06419273 | -0.02321159 | -0.09225277 | -0.03494217 | -0.04907039 | -0.008249369 | -0.02330054 | 0.0309603 | 0.1000941 | 0.04040724 | 0.03046353 | 0.02856758 | 0.04077473 | -0.05879124 | 0.02407786 | 0.1062676398
4,5-dichloro-o-phenylenediamine | 5348-42-5 | Nc1cc(Cl)c(Cl)cc1N | L53 | 0.7 | 8 | 8 | -0.1954194 | 0.06996092 | 0.09467931 | 0.03401714 | 0.117706 | 0.1261274 | 0.1577025 | 0.03707137 | 0.06725771 | 0.0314516 | -0.0005580224 | 0.05946084 | 0.01965776 | 0.02337098 | 0.01312515 | 0.01999197 | 0.005084053 | -0.03170662 | -0.0271665 | -0.02269103 | -0.05609605 | -0.002544407 | -0.01187859 | -0.08563067 | -0.05587817 | -0.08924734 | -0.009051351 | -0.04031496 | 0.03504668 | -0.01679012 | -0.0004112394 | 0.1003508 | -0.01237891 | 0.06550509 | 0.04108316 | 0.007293014 | -0.05914818 | -0.008540008 | 0.1577025137
N,N'-diphenyl-p-phenylenediamine | 74-31-7 | N(c1ccccc1)c2ccc(Nc3ccccc3)cc2 | L54 | 0.7 | 8 | 9 | -0.1954194 | -0.05851169 | -0.05259729 | -0.02227057 | -0.03403788 | -0.01873674 | -0.008801169 | -0.07146632 | 0.01193367 | -0.1012043 | -0.0264045 | -0.0414439 | -0.09539103 | -0.1259733 | -0.02722759 | -0.02976388 | -0.09911948 | -0.138901 | -0.131336 | -0.1506805 | -0.023765 | -0.06565563 | -0.09876872 | -0.158408 | -0.1651034 | -0.1891649 | -0.1238579 | -0.1152938 | -0.1298489 | -0.1027852 | -0.09789178 | -0.04730697 | -0.1174242 | -0.08009688 | -0.04854986 | -0.1148351 | -0.1360242 | -0.06158642 | 0.01193367422
3-mercaptopropionic acid | 107-96-0 | OC(=O)CCS | L55 | 0.7 | 8 | 10 | -0.1954194 | -0.1046637 | -0.01784478 | -0.01021896 | 0.002922891 | 0.06318289 | 0.03026361 | -0.05067077 | 0.01573592 | -0.008044833 | 0.01621474 | 0.04838041 | 0.05875026 | 0.1661461 | 0.1979847 | 0.3100858 | 0.3846445 | 0.5441956 | 0.7635033 | 0.9552674 | 1.372313 | 1.647524 | 2.062145 | 2.424322 | 2.761814 | 3.32378 | 3.883692 | 4.401472 | 4.999934 | 5.64024 | 6.35996 | 7.091426 | 7.613325 | 8.380821 | 9.175294 | 9.741481 | 10.46343 | 11.29085 | 11.2908525
3,3,3 triphenyl propionic acid | 900-91-4 | OC(=O)CC(c1ccccc1)(c2ccccc2)c3ccccc3 | L56 | 0.7 | 8 | 11 | -0.1954194 | -0.1813383 | -0.1017715 | 0.09374182 | 0.03719399 | 0.09300643 | 0.1555794 | 0.1186464 | 0.1235037 | 0.1883159 | 0.1587444 | 0.1582702 | 0.1817649 | 0.1647545 | 0.1053014 | 0.2185614 | 0.06176117 | 0.1649333 | 0.1996889 | 0.1230835 | 0.1625789 | 0.08273358 | 0.1684215 | 0.08895741 | 0.02567638 | -0.01266272 | 0.112896 | -0.008149566 | 0.06529823 | 0.06645276 | 0.04535116 | 0.1313675 | 0.1077284 | 0.1415093 | 0.1526126 | 0.04289804 | 0.02144237 | 0.08943691 | 0.2185613655
2-mercaptopyridine | 2637-34-5 | S=C1NC=CC=C1 | L1 | 0.7 | 7 | 0 | -0.1954194 | -0.01043454 | 0.08634331 | 0.163762 | 0.1493007 | 0.1971263 | 0.2128442 | 0.1724579 | 0.1853553 | 0.2002366 | 0.214525 | 0.2072205 | 0.2264927 | 0.2527517 | 0.2561099 | 0.2622996 | 0.2720419 | 0.2859771 | 0.3270166 | 0.3602302 | 0.4013597 | 0.419381 | 0.4367073 | 0.5142386 | 0.5591748 | 0.5940148 | 0.7206709 | 0.7587916 | 0.7926811 | 0.8539175 | 0.9535793 | 1.064628 | 1.186832 | 1.208272 | 1.396465 | 1.466306 | 1.560166 | 1.693322 | 1.693321901